## Sheet1
Id | Gen | Experiments | Purpose | Anode_Batch_Id | P_Anode_Batch_Id | P_Cathode_Batch_Id | Cathode_Batch_Id | Ce_003C | Electrolyte_Type | Anode_Load | C_A_Ratio | Ce_01C | Cathode_Load | Cap_Last_Dchg_01Cp | Average_Voltage_01Cp | Engy_Gravimetric_01Cp_Ff1 | C_Rate3_Ce_Avg | C_Rate3_Cc_Ratio_Time_Avg | C_Rate3_Cc_Ratio_Cap_Avg | C_Rate3_Average_Voltage | C_Rate3_Engy_Grav_Ff1 | Hc_Cc_Ratio_Init | Hc_Cc_Ratio_Avg | Hc_Cc_Ratio_Drop | Hc_Max_Voltage_1St | Hc_Max_Voltage | Hc_Min_Voltage_Diff | Hc_Max_Voltage_Diff | Hc_80_Cap_Cycles | State_In_Experiments | Owned_By | Created_On
SD-44136 | 2CS | R&D Production experiment (id2645) | Crimper validation- Right crimper | A2471 | -- | -- | PC-307 | 73.4 | EL1955 | 3.583 | 0.797 | 89.41 | 24.704 | 7.142 | 3.39 | 282.25 | 96.68 | 88.26 | 91.04 | 3.325 | 237.11 | 89.5 | 90.1 | -39.82 | 4.31 | 4.31 | 0 | 0.01 | 58 | Finished | ShahafK (126) | 2021-12-30 08:40
SD-44026 | 2CS | Gray matter location - Tabs in opposite directions (id2760) XFC Research (id2647) | Assembly with tabs on opposite sides | A2456 | PA-298 | -- | PC-247 | 84.7 | EL1939 | 3.654 | 0.718 | 99.64 | 22.745 | 112.364 | 3.377 | 291.67 | 98.27 | 98.44 | 98.46 | 3.292 | 247.3 | 100 | 76.6 | -146.77 | 4.31 | 4.31 | 0 | 0.01 | 33 | Finished | DafnaM (122) | 2021-12-28 14:31
SD-44012 | 2CS | A14 No Degas (id2686) Assembly experiment (CD) (id325) | No Degas (2nd run) | A2456 | PA-298 | -- | PC-307 | 85.2 | EL1939 | 3.654 | 0.769 | 99.71 | 24.531 | 120.869 | 3.383 | 298.7 | 97.81 | 93.37 | 94.27 | 3.287 | 241.98 | 87.9 | 59 | -93.14 | 4.3 | 4.31 | 0 | 0.03 | 53 | Finished | NatalieB (112) | 2021-12-27 20:11
SD-43988 | 2CS | A14 FChg/SChg combination (id2753) xFC Product experiments (id2541) | FChg 4C-C/3 | A2456 | PA-298 | -- | PC-307 | 85.6 | EL1939 | 3.598 | 0.781 | 99.63 | 24.531 | 121.239 | 3.381 | 299.8 | 98.86 | 96.81 | 97.05 | 3.284 | 248.34 | 68 | 58.1 | -68.12 | 4.31 | 4.31 | 1.56 | 0.01 | 34 | Finished | OrP (233) | 2021-12-27 20:11
SD-43891 | 2CS | PA-303/4/5/6 comparison (id2780) PA-305 validation (id2742) xFC Product experiments (id2541) | EE validation / PA305 | A2456 | PA-305 | -- | PC-307 | 85.5 | EL1939 | 3.518 | 0.8 | 99.79 | 24.531 | 121.052 | 3.386 | 300.29 | 99.04 | 90.93 | 92.24 | 3.28 | 242.65 | 84.3 | 66.9 | -160.43 | 4.31 | 4.31 | 0 | 0 | 25 | Finished | OrP (233) | 2021-12-22 22:27
SD-43890 | 2CS | PA-303/4/5/6 comparison (id2780) PA-305 validation (id2742) xFC Product experiments (id2541) | EE validation / PA305 | A2456 | PA-305 | -- | PC-307 | 85.2 | EL1939 | 3.518 | 0.8 | 99.73 | 24.531 | 120.925 | 3.382 | 299.62 | 95.46 | 78.56 | 82.44 | 3.257 | 222.65 | 81.4 | 59.7 | -27.52 | 4.31 | 4.31 | 0.02 | 0.01 | 111 | Finished | OrP (233) | 2021-12-22 22:27
SD-43888 | 2CS | PA-303/4/5/6 comparison (id2780) PA-305 validation (id2742) xFC Product experiments (id2541) | EE validation / PA305 | A2456 | PA-305 | -- | PC-307 | 85.3 | EL1939 | 3.518 | 0.8 | 99.83 | 24.531 | 120.431 | 3.384 | 298.57 | 96.63 | 78.59 | 82.62 | 3.26 | 224.01 | 78.8 | 78.8 | -24.92 | 4.31 | 4.31 | 0 | 0.01 | 128 | Finished | OrP (233) | 2021-12-22 22:27
SD-43887 | 2CS | PA-303/4/5/6 comparison (id2780) PA-305 validation (id2742) xFC Product experiments (id2541) | EE validation / PA305 | A2456 | PA-305 | -- | PC-307 | 85.5 | EL1939 | 3.518 | 0.8 | 99.73 | 24.531 | 121.084 | 3.383 | 300.1 | 97.15 | 84.19 | 87.2 | 3.263 | 228.82 | 80.3 | 80.3 | -22.06 | 4.31 | 4.31 | 0 | 0.01 | 167 | Finished | OrP (233) | 2021-12-22 22:27
SD-43870 | 2CS | A14-coins cells (id2716) XFC-Innovation experiments (id2566) | 2) NKK+ EL1955COM (15+15) â€“ Shorter formation | A2471 | -- | -- | PC-307 | 56.2 | EL1955 | 3.415 | 0.836 | 96.91 | 24.704 | 7.44 | 3.386 | 293.75 | 96.31 | 87.07 | 89.73 | 3.301 | 234.6 | 85.4 | 77.1 | -38.91 | 4.31 | 4.31 | 0 | 0.03 | 57 | Finished | MeitalG (227) | 2021-12-21 17:35
SD-43869 | 2CS | A14-coins cells (id2716) XFC-Innovation experiments (id2566) | 2) NKK+ EL1955COM (15+15) â€“ Shorter formation | A2471 | -- | -- | PC-307 | 37.7 | EL1955 | 3.415 | 0.836 | 100.8 | 24.704 | 7.588 | 3.383 | 299.32 | 97.37 | 95.96 | 96.41 | 3.29 | 244.72 | 96.4 | 93.1 | -14.72 | 4.31 | 4.31 | 0 | 0.03 | 195 | Finished | MeitalG (227) | 2021-12-21 17:35
SD-43868 | 2CS | A14-coins cells (id2716) XFC-Innovation experiments (id2566) | 2) NKK+ EL1955COM (15+15) â€“ Shorter formation | A2471 | -- | -- | PC-307 | 24.3 | EL1955 | 3.415 | 0.836 | 99.95 | 24.704 | 7.226 | 3.383 | 285.04 | 96.06 | 88.96 | 91.54 | 3.32 | 235.8 | 85.8 | 78.3 | -39.4 | 4.31 | 4.31 | 0 | 0.01 | 52 | Finished | MeitalG (227) | 2021-12-21 17:35
SD-43866 | 2CS | A14-coins cells (id2716) XFC-Innovation experiments (id2566) | 2) NKK+ EL1955COM (15+15) â€“ Shorter formation | A2471 | -- | -- | PC-307 | 14.3 | EL1955 | 3.415 | 0.836 | 99.51 | 24.704 | 6.991 | 3.363 | 274.14 | 94.35 | 87.52 | 89.78 | 3.276 | 230.27 | 86.1 | 85.4 | -22.34 | 4.31 | 4.31 | 0 | 0.02 | 96 | Finished | MeitalG (227) | 2021-12-21 17:35
SD-43864 | 2CS | A14-coins cells (id2716) XFC-Innovation experiments (id2566) | 2) NKK+ EL1955COM (15+15) â€“ Shorter formation | A2471 | -- | -- | PC-307 | 48.2 | EL1955 | 3.415 | 0.836 | 97.35 | 24.704 | 7.466 | 3.295 | 286.85 | 96.18 | 74.52 | 80.39 | 3.203 | 216.1 | 68.3 | 68.3 | -13.11 | 4.31 | 4.31 | 0 | 0.06 | 76 | Finished | MeitalG (227) | 2021-12-21 17:35
SD-43862 | 2CS | A14-coins cells (id2716) XFC-Innovation experiments (id2566) | 2) NKK+ EL1955COM (15+15) â€“ Shorter formation | A2471 | -- | -- | PC-307 | 54 | EL1955 | 3.415 | 0.836 | 99.62 | 24.704 | 7.587 | 3.369 | 298.05 | 97.12 | 83.7 | 86.78 | 3.254 | 231.79 | 82.2 | 81.7 | -11.61 | 4.31 | 4.31 | 0 | 0.01 | 195 | Finished | MeitalG (227) | 2021-12-21 17:35
SD-43861 | 2CS | A14-coins cells (id2716) XFC-Innovation experiments (id2566) | 2) NKK+ EL1955COM (15+15) â€“ Shorter formation | A2471 | -- | -- | PC-307 | 39.4 | EL1955 | 3.415 | 0.836 | 99.95 | 24.704 | 7.526 | 3.375 | 296.18 | 96.84 | 83.96 | 87.17 | 3.272 | 232.96 | 82.9 | 81.8 | -10.23 | 4.31 | 4.31 | 0 | 0.02 | 176 | Finished | MeitalG (227) | 2021-12-21 17:35
SD-43860 | 2CS | A14-coins cells (id2716) XFC-Innovation experiments (id2566) | 1) NKK+ EL1955COM (15+15) â€“ CONTROL | A2471 | -- | -- | PC-307 | 84.5 | EL1955 | 3.415 | 0.836 | 100.51 | 24.704 | 7.447 | 3.382 | 293.68 | 96.42 | 84.44 | 87.49 | 3.287 | 233.61 | 83.1 | 75.3 | -32 | 4.31 | 4.31 | 0 | 0.01 | 72 | Finished | MeitalG (227) | 2021-12-21 17:35
SD-43859 | 2CS | A14-coins cells (id2716) XFC-Innovation experiments (id2566) | 1) NKK+ EL1955COM (15+15) â€“ CONTROL | A2471 | -- | -- | PC-307 | 84.2 | EL1955 | 3.415 | 0.836 | 99.61 | 24.704 | 7.402 | 3.387 | 292.33 | 95.86 | 87.7 | 90.02 | 3.303 | 235.36 | 83.4 | 66.3 | -57.05 | 4.19 | 4.19 | 0 | 0.01 | 46 | Finished | MeitalG (227) | 2021-12-21 17:35
SD-43858 | 2CS | A14-coins cells (id2716) XFC-Innovation experiments (id2566) | 1) NKK+ EL1955COM (15+15) â€“ CONTROL | A2471 | -- | -- | PC-307 | 84.9 | EL1955 | 3.415 | 0.836 | 100.57 | 24.704 | 7.605 | 3.381 | 299.82 | 96.91 | 89.15 | 91 | 3.275 | 237.95 | 88.1 | 86 | -23.36 | 4.31 | 4.31 | 0 | 0.03 | 112 | Finished | MeitalG (227) | 2021-12-21 17:35
SD-43857 | 2CS | A14-coins cells (id2716) XFC-Innovation experiments (id2566) | 1) NKK+ EL1955COM (15+15) â€“ CONTROL | A2471 | -- | -- | PC-307 | 85.1 | EL1955 | 3.415 | 0.836 | 100.14 | 24.704 | 7.508 | 3.386 | 296.43 | 96.85 | 82.78 | 86.08 | 3.265 | 231.43 | 79.4 | 79.7 | -14.47 | 4.31 | 4.31 | 0.02 | 0.02 | 116 | Finished | MeitalG (227) | 2021-12-21 17:35
SD-43856 | 2CS | A14-coins cells (id2716) XFC-Innovation experiments (id2566) | 1) NKK+ EL1955COM (15+15) â€“ CONTROL | A2471 | -- | -- | PC-307 | 83.1 | EL1955 | 3.415 | 0.836 | 99.65 | 24.704 | 7.134 | 3.384 | 281.5 | 95.95 | 79.41 | 84.43 | 3.308 | 226.31 | 76.6 | 67 | -47.37 | 4.31 | 4.31 | 0 | 0 | 40 | Finished | MeitalG (227) | 2021-12-21 17:35
SD-43854 | 2CS | A14-coins cells (id2716) XFC-Innovation experiments (id2566) | 1) NKK+ EL1955COM (15+15) â€“ CONTROL | A2471 | -- | -- | PC-307 | 84.9 | EL1955 | 3.415 | 0.836 | 100.38 | 24.704 | 7.459 | 3.38 | 293.98 | 96.33 | 86.22 | 89.01 | 3.291 | 234.74 | 84.7 | 78.8 | -25.7 | 4.31 | 4.31 | 0 | 0.02 | 88 | Finished | MeitalG (227) | 2021-12-21 17:35
SD-43853 | 2CS | A14-coins cells (id2716) XFC-Innovation experiments (id2566) | 1) NKK+ EL1955COM (15+15) â€“ CONTROL | A2471 | -- | -- | PC-307 | 84.4 | EL1955 | 3.415 | 0.836 | 99.82 | 24.704 | 7.349 | 3.388 | 290.33 | 96.38 | 88.11 | 90.63 | 3.309 | 236.29 | 87 | 79.7 | -38.45 | 4.31 | 4.31 | 0 | 0.01 | 73 | Finished | MeitalG (227) | 2021-12-21 17:35
SD-43849 | 2CS | XFC-Innovation experiments (id2566) R&D Production experiment (id2645) A14-coins cells (id2716) | NKK + EL1955 (15ul+15ul) -A12 | A2393 | -- | -- | PC-307 | 81.2 | EL1955 | 3.66 | 0.838 | 99.69 | 24.704 | 7.535 | 3.398 | 297.43 | 97.61 | 96.07 | 96.53 | 3.309 | 245.78 | 98.4 | 95.6 | -15.74 | 4.31 | 4.31 | 0 | 0.03 | 192 | Finished | MeitalG (227) | 2021-12-21 15:23
SD-43841 | 2CS | XFC-Innovation experiments (id2566) R&D Production experiment (id2645) A14-coins cells (id2716) | NKK + EL1955 (15ul+15ul) -A13 | A2431 | -- | -- | PC-307 | 84.4 | EL1955 | 3.721 | 0.818 | 99.72 | 24.405 | 7.464 | 3.382 | 295.12 | 97.21 | 88.11 | 90.61 | 3.289 | 237.48 | 88.7 | 83.5 | -20.79 | 4.31 | 4.31 | 0 | 0.02 | 128 | Finished | MeitalG (227) | 2021-12-21 15:23
SD-43840 | 2CS | XFC-Innovation experiments (id2566) R&D Production experiment (id2645) A14-coins cells (id2716) | NKK + EL1955 (15ul+15ul) -A13 | A2431 | -- | -- | PC-307 | 84.1 | EL1955 | 3.721 | 0.818 | 99.43 | 24.405 | 7.328 | 3.386 | 290.09 | 97.28 | 89.11 | 91.3 | 3.299 | 239.05 | 91.2 | 89.6 | -11.64 | 4.31 | 4.31 | 0 | 0.08 | 179 | Finished | MeitalG (227) | 2021-12-21 15:23
SD-43833 | 2CS | XFC-Innovation experiments (id2566) R&D Production experiment (id2645) A14-coins cells (id2716) | NKK + EL1955 (15ul+15ul)-commercial EL | A2471 | -- | -- | PC-307 | 80.1 | EL1955 | 3.471 | 0.813 | 100.56 | 24.405 | 7.288 | 3.404 | 291.2 | 97.28 | 91.93 | 93.35 | 3.321 | 243.01 | 93.6 | 86.5 | -38.75 | 4.31 | 4.31 | 0 | 0.01 | 74 | Finished | MeitalG (227) | 2021-12-21 15:23
SD-43830 | 2CS | XFC-Innovation experiments (id2566) R&D Production experiment (id2645) A14-coins cells (id2716) | NKK + EL1955 (15ul+15ul)-commercial EL | A2471 | -- | -- | PC-307 | 84.5 | EL1955 | 3.471 | 0.813 | 99.32 | 24.405 | 7.371 | 3.382 | 292.61 | 96.55 | 88.74 | 90.96 | 3.303 | 238.32 | 89.8 | 84.9 | -25.8 | 4.31 | 4.31 | 0 | 0.02 | 90 | Finished | MeitalG (227) | 2021-12-21 15:23
SD-43828 | 2CS | XFC-Innovation experiments (id2566) R&D Production experiment (id2645) A14-coins cells (id2716) | NKK + EL1955 (15ul+15ul)-commercial EL | A2471 | -- | -- | PC-307 | 84.6 | EL1955 | 3.471 | 0.813 | 99.16 | 24.405 | 7.243 | 3.368 | 286.34 | 95.64 | 79.22 | 84.03 | 3.297 | 227.25 | 78.7 | 69.4 | -43.16 | 4.31 | 4.31 | 0 | 0.01 | 40 | Finished | MeitalG (227) | 2021-12-21 15:23
SD-43818 | 2CS | XFC-Innovation experiments (id2566) R&D Production experiment (id2645) A14-coins cells (id2716) | NKK + EL1955 (15ul+15ul)-Control | A2471 | -- | -- | PC-307 | 83.8 | EL1955 | 3.696 | 0.773 | 99.11 | 24.704 | 6.942 | 3.373 | 271.8 | 95.87 | 81.19 | 86.34 | 3.324 | 228.15 | 81.5 | 72.1 | -43.33 | 4.31 | 4.31 | 0 | 0 | 44 | Finished | MeitalG (227) | 2021-12-21 15:23
SD-43817 | 2CS | XFC-Innovation experiments (id2566) R&D Production experiment (id2645) A14-coins cells (id2716) | NKK + EL1955 (15ul+15ul)-Control | A2471 | -- | -- | PC-307 | 25.5 | EL1955 | 3.696 | 0.773 | 94.81 | 24.704 | 7.275 | 3.351 | 282.98 | 95.3 | 75.26 | 79.91 | 3.235 | 222.47 | 75.1 | 75.1 | -4.44 | 4.31 | 4.31 | 0 | 0 | 47 | Finished | MeitalG (227) | 2021-12-21 15:23
SD-43816 | 2CS | XFC-Innovation experiments (id2566) R&D Production experiment (id2645) A14-coins cells (id2716) | NKK + EL1955 (15ul+15ul)-Control | A2471 | -- | -- | PC-307 | 85.3 | EL1955 | 3.696 | 0.773 | 99.35 | 24.704 | 7.56 | 3.371 | 295.82 | 96.91 | 87.37 | 89.81 | 3.274 | 235.57 | 87.9 | 84.8 | -18 | 4.31 | 4.31 | 0 | 0.03 | 142 | Finished | MeitalG (227) | 2021-12-21 15:23
SD-43815 | 2CS | XFC-Innovation experiments (id2566) R&D Production experiment (id2645) A14-coins cells (id2716) | NKK + EL1955 (15ul+15ul)-Control | A2471 | -- | -- | PC-307 | 59.8 | EL1955 | 3.696 | 0.773 | 100.32 | 24.704 | 7.402 | 3.37 | 289.55 | 97.12 | 84.81 | 87.76 | 3.268 | 233.17 | 84.6 | 82.6 | -22.87 | 4.31 | 4.31 | 0 | 0.03 | 89 | Finished | MeitalG (227) | 2021-12-21 15:23
SD-43812 | 2CS | XFC-Innovation experiments (id2566) R&D Production experiment (id2645) A14-coins cells (id2716) | NKK + EL1955 (15ul+15ul)-Control | A2471 | -- | -- | PC-307 | 84.2 | EL1955 | 3.696 | 0.773 | 98.31 | 24.704 | 7.299 | 3.376 | 286.03 | 96.33 | 77.15 | 82.18 | 3.28 | 225.38 | 77.7 | 70.1 | -32.28 | 4.31 | 4.31 | 0.01 | 0.01 | 59 | Finished | MeitalG (227) | 2021-12-21 15:23
SD-43811 | 2CS | XFC-Innovation experiments (id2566) R&D Production experiment (id2645) A14-coins cells (id2716) | NKK + EL1955 (15ul+15ul)-Control | A2471 | -- | -- | PC-307 | 75.6 | EL1955 | 3.696 | 0.773 | 99.64 | 24.704 | 7.466 | 3.372 | 292.23 | 96.68 | 81.56 | 85.42 | 3.272 | 229.97 | 81.9 | 79.3 | -26.52 | 4.31 | 4.31 | 0 | 0.01 | 91 | Finished | MeitalG (227) | 2021-12-21 15:23
SD-43739 | 2CS | A14- formation procedure (id2735) xFC Product experiments (id2541) | Shorter Formation / FCFA12-03 control @ 45C (add long rest before formation start) | A2471 | -- | -- | PC-307 | 87.4 | EL1939 | 3.539 | 0.814 | 99.64 | 24.868 | 122.225 | 3.394 | 301.14 | 98.07 | 92.26 | 93.26 | 3.29 | 243.63 | 84.8 | 71.6 | -31.68 | 4.3 | 4.31 | 0 | 0.03 | 145 | Finished | OrP (233) | 2021-12-20 14:35
SD-43738 | 2CS | A14- formation procedure (id2735) xFC Product experiments (id2541) | Shorter Formation / FCFA12-03 control @ 45C (add long rest before formation start) | A2471 | -- | -- | PC-307 | 87.6 | EL1939 | 3.539 | 0.814 | 99.61 | 24.868 | 122.009 | 3.388 | 300.07 | 97.11 | 91.59 | 92.71 | 3.288 | 238.82 | 80.3 | 47.7 | -94.89 | 4.3 | 4.31 | 0 | 0.01 | 47 | Finished | OrP (233) | 2021-12-20 14:35
SD-43737 | 2CS | A14- formation procedure (id2735) xFC Product experiments (id2541) | Shorter Formation / FCFA12-03 control @ 45C (add long rest before formation start) | A2471 | -- | -- | PC-307 | 87.3 | EL1939 | 3.539 | 0.814 | 99.63 | 24.868 | 121.737 | 3.394 | 299.93 | 97.27 | 87.81 | 89.95 | 3.286 | 236.78 | 83 | 83 | -81.33 | 4.3 | 4.31 | 0 | 0.03 | 62 | Finished | OrP (233) | 2021-12-20 14:35
SD-43736 | 2CS | A14- formation procedure (id2735) xFC Product experiments (id2541) | Shorter Formation / FCFA12-03 control @ 45C (add long rest before formation start) | A2471 | -- | -- | PC-307 | 87.7 | EL1939 | 3.539 | 0.814 | 99.68 | 24.868 | 122.358 | 3.382 | 300.4 | 97.3 | 95.22 | 95.71 | 3.285 | 243.42 | 91.5 | 55.9 | -58.57 | 4.31 | 4.31 | 0 | 0.02 | 107 | Finished | OrP (233) | 2021-12-20 14:35
SD-43735 | 2CS | A14- formation procedure (id2735) xFC Product experiments (id2541) | Shorter Formation / FCFA12-03 control @ 45C (add long rest before formation start) | A2471 | -- | -- | PC-307 | 87.5 | EL1939 | 3.539 | 0.814 | 99.66 | 24.868 | 122.303 | 3.392 | 301.15 | 97.15 | 91 | 92.35 | 3.288 | 239.69 | 87.6 | 49 | -177.67 | 4.31 | 4.31 | 0 | 0.01 | 32 | Finished | OrP (233) | 2021-12-20 14:35
SD-43734 | 2CS | A14- formation procedure (id2735) xFC Product experiments (id2541) | Shorter Formation / FCFA12-03 control @ 45C (add long rest before formation start) | A2471 | -- | -- | PC-307 | 87.6 | EL1939 | 3.539 | 0.814 | 99.64 | 24.868 | 122.328 | 3.385 | 300.59 | 97.5 | 90.81 | 92.25 | 3.281 | 239.59 | 87.3 | 59.8 | -32.22 | 4.31 | 4.31 | 0.05 | 0.02 | 146 | Finished | OrP (233) | 2021-12-20 14:35
SD-43732 | 2CS | A14- formation procedure (id2735) xFC Product experiments (id2541) | Shorter Formation / 1C-1C x3 @ 45C | A2471 | -- | -- | PC-307 | 82.4 | EL1939 | 3.539 | 0.814 | 99.6 | 24.868 | 122.526 | 3.394 | 301.88 | 97.54 | 93.11 | 94.04 | 3.298 | 244.08 | 91.9 | 74.1 | -47.09 | 4.31 | 4.31 | 0 | 0.02 | 119 | Finished | OrP (233) | 2021-12-20 14:35
SD-43731 | 2CS | A14- formation procedure (id2735) xFC Product experiments (id2541) | Shorter Formation / 1C-1C x3 @ 45C | A2471 | -- | -- | PC-307 | 84.1 | EL1939 | 3.539 | 0.814 | 99.42 | 24.868 | 122.625 | 3.391 | 301.85 | 98.24 | 94.85 | 95.46 | 3.3 | 247.64 | 94.4 | 65.9 | -73.33 | 4.31 | 4.31 | 0.04 | 0.03 | 89 | Finished | OrP (233) | 2021-12-20 14:35
SD-43730 | 2CS | A14- formation procedure (id2735) xFC Product experiments (id2541) | Shorter Formation / 1C-1C x3 @ 45C | A2471 | -- | -- | PC-307 | 82.4 | EL1939 | 3.539 | 0.814 | 99.52 | 24.868 | 121.839 | 3.382 | 299.12 | 98.49 | 98.04 | 98.06 | 3.287 | 247.44 | 97.1 | 89.3 | -40.61 | 4.31 | 4.31 | 0 | 0.03 | 150 | Finished | OrP (233) | 2021-12-20 14:35
SD-43729 | 2CS | A14- formation procedure (id2735) xFC Product experiments (id2541) | Shorter Formation / 1C-1C x3 @ 45C | A2471 | -- | -- | PC-307 | 82.9 | EL1939 | 3.539 | 0.814 | 99.45 | 24.868 | 121.731 | 3.391 | 299.65 | 98.47 | 96.7 | 96.95 | 3.295 | 247.48 | 95 | 87.2 | -67.47 | 4.3 | 4.31 | 0.04 | 0.03 | 89 | Finished | OrP (233) | 2021-12-20 14:35
SD-43728 | 2CS | A14- formation procedure (id2735) xFC Product experiments (id2541) | Shorter Formation / 1C-1C x3 @ 45C | A2471 | -- | -- | PC-307 | 82.2 | EL1939 | 3.539 | 0.814 | 99.67 | 24.868 | 121.598 | 3.398 | 299.94 | 99.35 | 93.67 | 94.53 | 3.298 | 247.79 | 94.6 | 83.1 | -43.06 | 4.31 | 4.31 | 0 | 0.03 | 136 | Finished | OrP (233) | 2021-12-20 14:35
SD-43725 | 2CS | A14- formation procedure (id2735) xFC Product experiments (id2541) | Shorter Formation / 1C-1C x3 | A2471 | -- | -- | PC-307 | 73.8 | EL1939 | 3.539 | 0.814 | 99.39 | 24.868 | 122.002 | 3.386 | 299.88 | 97.68 | 92.22 | 93.36 | 3.291 | 242.67 | 92.5 | 71 | -54.43 | 4.31 | 4.31 | 0 | 0.02 | 108 | Finished | OrP (233) | 2021-12-20 14:35
SD-43724 | 2CS | A14- formation procedure (id2735) xFC Product experiments (id2541) | Shorter Formation / 1C-1C x3 | A2471 | -- | -- | PC-307 | 74.4 | EL1939 | 3.539 | 0.814 | 99.92 | 24.868 | 122.033 | 3.386 | 299.95 | 97.81 | 95.07 | 95.64 | 3.293 | 245.34 | 96.2 | 90.2 | -28.34 | 4.31 | 4.31 | 0 | 0.03 | 189 | Finished | OrP (233) | 2021-12-20 14:35
SD-43722 | 2CS | A14- formation procedure (id2735) xFC Product experiments (id2541) | Shorter Formation / 1C-1C x3 | A2471 | -- | -- | PC-307 | 69.3 | EL1939 | 3.539 | 0.814 | 99.24 | 24.868 | 122.052 | 3.385 | 299.91 | 99.39 | 92.85 | 93.85 | 3.286 | 245.47 | 93.1 | 79 | -25.74 | 4.31 | 4.31 | 0 | 0.01 | 185 | Finished | OrP (233) | 2021-12-20 14:35
SD-43717 | 2CS | A14- formation procedure (id2735) xFC Product experiments (id2541) | Shorter Formation / C/5-C/5 +3x1C-1C | A2471 | -- | -- | PC-307 | 84.7 | EL1939 | 3.539 | 0.814 | 98.99 | 24.868 | 122.246 | 3.394 | 301.19 | 97.49 | 89.19 | 91.01 | 3.29 | 239.41 | 91.7 | 71.4 | -46.54 | 4.31 | 4.31 | 0 | 0.02 | 106 | Finished | OrP (233) | 2021-12-20 14:35
SD-43715 | 2CS | A14- formation procedure (id2735) xFC Product experiments (id2541) | Shorter Formation / C/5-C/5 +3x1C-1C | A2471 | -- | -- | PC-307 | 84.9 | EL1939 | 3.539 | 0.814 | 99.55 | 24.868 | 121.796 | 3.395 | 300.17 | 97.42 | 94.33 | 95.04 | 3.298 | 244.21 | 94.1 | 74.6 | -31.61 | 4.31 | 4.31 | 0 | 0.01 | 176 | Finished | OrP (233) | 2021-12-20 14:35
SD-43714 | 2CS | A14- formation procedure (id2735) xFC Product experiments (id2541) | Shorter Formation / C/5-C/5 +3x1C-1C | A2471 | -- | -- | PC-307 | 85.2 | EL1939 | 3.539 | 0.814 | 99.51 | 24.868 | 121.457 | 3.39 | 298.89 | 99.16 | 98.26 | 98.26 | 3.296 | 251.37 | 98.9 | 99.9 | -28.03 | 4.3 | 4.31 | 0 | 0.04 | 205 | Finished | OrP (233) | 2021-12-20 14:35
SD-43712 | 2CS | A14- formation procedure (id2735) xFC Product experiments (id2541) | Shorter Formation / C/5-C/5 +3x1C-1C | A2471 | -- | -- | PC-307 | 85 | EL1939 | 3.539 | 0.814 | 99.41 | 24.868 | 121.825 | 3.393 | 300.06 | 97.02 | 88.96 | 90.6 | 3.288 | 239 | 88.5 | 71.4 | -19.52 | 4.31 | 4.31 | 0 | 0.03 | 167 | Finished | OrP (233) | 2021-12-20 14:35
SD-43710 | 2CS | A14- formation procedure (id2735) xFC Product experiments (id2541) | Shorter Formation / C/5-C/5 +3x1C-1C | A2471 | -- | -- | PC-307 | 84.8 | EL1939 | 3.539 | 0.814 | 99.52 | 24.868 | 121.863 | 3.394 | 300.24 | 99.26 | 91.22 | 92.54 | 3.29 | 246.29 | 90.1 | 66.6 | -67.76 | 4.31 | 4.31 | 0 | 0.03 | 78 | Finished | OrP (233) | 2021-12-20 14:35
SD-43685 | 2CS | Innovative running procedures - A14 (id2733) XFC-Innovation experiments (id2566) | A14cal, charging in 4(CC-CV) steps - 15mi | A2471 | -- | -- | PC-307 | 86.3 | EL1939 | 3.651 | 0.789 | 99.64 | 24.868 | 122.72 | 3.387 | 301 | 97.74 | 94.33 | 94.94 | 3.291 | 244.46 | 4.8 | 3.9 | -1.05 | 4.3 | 4.3 | 0 | 0 | 97 | Finished | MeitalG (227) | 2021-12-20 14:35
SD-43684 | 2CS | Innovative running procedures - A14 (id2733) XFC-Innovation experiments (id2566) | A14cal, charging in 4(CC-CV) steps - 15mi | A2471 | -- | -- | PC-307 | 85.9 | EL1939 | 3.651 | 0.789 | 99.74 | 24.868 | 122.412 | 3.387 | 300.25 | 97.86 | 93.67 | 94.39 | 3.288 | 243.81 | 5.4 | 4.2 | -3.96 | 4.3 | 4.3 | 0.16 | 0 | 50 | Finished | MeitalG (227) | 2021-12-20 14:35
SD-43681 | 2CS | Innovative running procedures - A14 (id2733) XFC-Innovation experiments (id2566) | A14cal, charging in 4(CC-CV) steps - 15mi | A2471 | -- | -- | PC-307 | 86 | EL1939 | 3.651 | 0.789 | 99.74 | 24.868 | 121.252 | 3.397 | 298.28 | 95.35 | 90.63 | 92.07 | 3.303 | 235.49 | 4.4 | 4.2 | -1.43 | 4.31 | 4.31 | 0 | 0.06 | 51 | Finished | MeitalG (227) | 2021-12-20 14:35
SD-43680 | 2CS | Innovative running procedures - A14 (id2733) XFC-Innovation experiments (id2566) | A14cal, charging in 4(CC-CV) steps - 15mi | A2471 | -- | -- | PC-307 | 85.9 | EL1939 | 3.651 | 0.789 | 99.71 | 24.868 | 121.593 | 3.399 | 299.29 | 97.65 | 92.33 | 93.3 | 3.302 | 243.37 | 5 | 3.8 | -5.17 | 4.3 | 4.3 | 0.33 | 0 | 31 | Finished | MeitalG (227) | 2021-12-20 14:35
SD-43679 | 2CS | Innovative running procedures - A14 (id2733) XFC-Innovation experiments (id2566) | A14cal, charging in 4(CC-CV) steps - 15mi | A2471 | -- | -- | PC-307 | 86.1 | EL1939 | 3.651 | 0.789 | 99.78 | 24.868 | 122.249 | 3.399 | 300.91 | 98.24 | 93.81 | 94.59 | 3.302 | 245.22 | 5.6 | 4.4 | -0.93 | 4.3 | 4.31 | 0.05 | 0.1 | 185 | Finished | MeitalG (227) | 2021-12-20 14:35
SD-43678 | 2CS | Innovative running procedures - A14 (id2733) XFC-Innovation experiments (id2566) | A14cal, charging in 4(CC-CV) steps - 15mi | A2471 | -- | -- | PC-307 | 86.3 | EL1939 | 3.651 | 0.789 | 99.67 | 24.868 | 122.777 | 3.389 | 301.32 | 97.79 | 94.85 | 95.38 | 3.293 | 245.04 | 4.9 | 3.9 | -1.43 | 4.3 | 4.3 | 0.01 | 0 | 79 | Finished | MeitalG (227) | 2021-12-20 14:35
SD-43676 | 2CS | XFC-P, 10min charge up to 80p SoC (id2736) A14- formation procedure (id2735) Innovative running procedures - A14 (id2733) XFC-Innovation experiments (id2566) xFC Product experiments (id2541) | Control A14cal / Chrging methodes / 10min 0-80p / Shorter Formation | A2471 | -- | -- | PC-307 | 86.2 | EL1939 | 3.651 | 0.789 | 99.61 | 24.868 | 123.042 | 3.387 | 301.79 | 97.43 | 96.74 | 96.96 | 3.291 | 245.17 | 96.4 | 67.9 | -29.02 | 4.31 | 4.31 | 0 | 0.01 | 175 | Finished | MeitalG (227) | 2021-12-20 14:35
SD-43675 | 2CS | XFC-P, 10min charge up to 80p SoC (id2736) A14- formation procedure (id2735) Innovative running procedures - A14 (id2733) XFC-Innovation experiments (id2566) xFC Product experiments (id2541) | Control A14cal / Chrging methodes / 10min 0-80p / Shorter Formation | A2471 | -- | -- | PC-307 | 77.1 | EL1939 | 3.651 | 0.789 | 99.66 | 24.868 | 122.874 | 3.391 | 301.74 | 97.09 | 95.96 | 96.32 | 3.292 | 244.84 | 94.6 | 94.6 | -40.61 | 4.3 | 4.31 | 0 | 0.03 | 117 | Finished | MeitalG (227) | 2021-12-20 14:35
SD-43674 | 2CS | XFC-P, 10min charge up to 80p SoC (id2736) A14- formation procedure (id2735) Innovative running procedures - A14 (id2733) XFC-Innovation experiments (id2566) xFC Product experiments (id2541) | Control A14cal / Chrging methodes / 10min 0-80p / Shorter Formation | A2471 | -- | -- | PC-307 | 86.4 | EL1939 | 3.651 | 0.789 | 99.57 | 24.868 | 122.653 | 3.268 | 289.22 | 98.76 | 96.15 | 96.48 | 3.173 | 238.31 | 88.7 | 68 | -48.89 | 4.31 | 4.31 | 0 | 0.03 | 101 | Finished | MeitalG (227) | 2021-12-20 14:35
SD-43673 | 2CS | XFC-P, 10min charge up to 80p SoC (id2736) A14- formation procedure (id2735) Innovative running procedures - A14 (id2733) XFC-Innovation experiments (id2566) xFC Product experiments (id2541) | Control A14cal / Chrging methodes / 10min 0-80p / Shorter Formation | A2471 | -- | -- | PC-307 | 86.1 | EL1939 | 3.651 | 0.789 | 99.74 | 24.868 | 122.697 | 3.39 | 301.21 | 96.58 | 95.67 | 96.09 | 3.295 | 242.61 | 92.4 | 58.5 | -70.51 | 4.3 | 4.31 | 0 | 0.03 | 80 | Finished | MeitalG (227) | 2021-12-20 14:35
SD-43672 | 2CS | XFC-P, 10min charge up to 80p SoC (id2736) A14- formation procedure (id2735) Innovative running procedures - A14 (id2733) XFC-Innovation experiments (id2566) xFC Product experiments (id2541) | Control A14cal / Chrging methodes / 10min 0-80p / Shorter Formation | A2471 | -- | -- | PC-307 | 86.3 | EL1939 | 3.651 | 0.789 | 99.59 | 24.868 | 122.818 | 3.391 | 301.6 | 96.76 | 96.04 | 96.37 | 3.296 | 243.78 | 92.9 | 81.5 | -26.32 | 4.31 | 4.31 | 0.04 | 0.01 | 176 | Finished | MeitalG (227) | 2021-12-20 14:35
SD-43671 | 2CS | XFC-P, 10min charge up to 80p SoC (id2736) A14- formation procedure (id2735) Innovative running procedures - A14 (id2733) XFC-Innovation experiments (id2566) xFC Product experiments (id2541) | Control A14cal / Chrging methodes / 10min 0-80p / Shorter Formation | A2471 | -- | -- | PC-307 | 86.1 | EL1939 | 3.651 | 0.789 | 99.81 | 24.868 | 121.073 | 3.273 | 285.93 | 97.91 | 95.07 | 95.64 | 3.184 | 235.83 | 88.7 | 78 | -22.01 | 4.31 | 4.31 | 0 | 0.02 | 191 | Finished | MeitalG (227) | 2021-12-20 14:35
SD-43670 | 2CS | XFC-P, 10min charge up to 80p SoC (id2736) A14- formation procedure (id2735) Innovative running procedures - A14 (id2733) XFC-Innovation experiments (id2566) xFC Product experiments (id2541) | Control A14cal / Chrging methodes / 10min 0-80p / Shorter Formation | A2471 | -- | -- | PC-307 | 86.2 | EL1939 | 3.651 | 0.789 | 99.65 | 24.868 | 122.85 | 3.392 | 301.77 | 95.77 | 95.52 | 95.97 | 3.296 | 240.39 | 92.8 | 80.3 | -23.6 | 4.31 | 4.31 | 0 | 0.02 | 163 | Finished | MeitalG (227) | 2021-12-20 14:35
SD-43669 | 2CS | PA-303/4/5/6 comparison (id2780) PA-303 and PA-304 validation (id2734) xFC Product experiments (id2541) | EE validation / PA304 | A2456 | PA-304 | -- | PC-307 | 85.7 | EL1939 | 3.629 | 0.776 | 99.35 | 24.531 | 120.452 | 3.38 | 297.55 | 98.27 | 85.22 | 88.54 | 3.269 | 240.28 | 85.1 | 81.2 | -101.76 | 4.31 | 4.31 | 0 | 0 | 36 | Finished | OrP (233) | 2021-12-19 15:58
SD-43668 | 2CS | PA-303/4/5/6 comparison (id2780) PA-303 and PA-304 validation (id2734) xFC Product experiments (id2541) | EE validation / PA304 | A2456 | PA-304 | -- | PC-307 | 85.6 | EL1939 | 3.629 | 0.776 | 99.56 | 24.531 | 120.299 | 3.388 | 297.88 | 96.93 | 85.74 | 88.83 | 3.272 | 230.49 | 84.3 | 84.3 | -21.92 | 4.31 | 4.31 | 0 | 0 | 169 | Finished | OrP (233) | 2021-12-19 15:58
SD-43667 | 2CS | PA-303/4/5/6 comparison (id2780) PA-303 and PA-304 validation (id2734) xFC Product experiments (id2541) | EE validation / PA304 | A2456 | PA-304 | -- | PC-307 | 85.6 | EL1939 | 3.629 | 0.776 | 99.72 | 24.531 | 120.544 | 3.38 | 297.78 | 96.41 | 86.48 | 89.19 | 3.265 | 229.28 | 80.5 | 80.5 | -36.57 | 4.31 | 4.31 | 0 | 0.01 | 107 | Finished | OrP (233) | 2021-12-19 15:58
SD-43666 | 2CS | PA-303/4/5/6 comparison (id2780) PA-303 and PA-304 validation (id2734) xFC Product experiments (id2541) | EE validation / PA304 | A2456 | PA-304 | -- | PC-307 | 85.5 | EL1939 | 3.629 | 0.776 | 99.65 | 24.531 | 120.73 | 3.379 | 298.15 | 98.06 | 83.7 | 86.97 | 3.263 | 238.36 | 87.1 | 84 | -46.3 | 4.31 | 4.31 | 0 | 0.01 | 94 | Finished | OrP (233) | 2021-12-19 15:58
SD-43664 | 2CS | PA-303/4/5/6 comparison (id2780) PA-303 and PA-304 validation (id2734) xFC Product experiments (id2541) | EE validation / PA304 | A2456 | PA-304 | -- | PC-307 | 85.8 | EL1939 | 3.629 | 0.776 | 99.59 | 24.531 | 120.846 | 3.384 | 298.88 | 95.83 | 90.07 | 92.07 | 3.275 | 231.42 | 91.4 | 87.2 | -19.45 | 4.31 | 4.31 | 0 | 0 | 201 | Finished | OrP (233) | 2021-12-19 15:58
SD-43661 | 2CS | PA-303/4/5/6 comparison (id2780) PA-303 and PA-304 validation (id2734) xFC Product experiments (id2541) | EE validation / PA303 | A2456 | PA-303 | -- | PC-307 | 85.6 | EL1939 | 3.685 | 0.765 | 99.62 | 24.531 | 120.86 | 3.381 | 298.31 | 98.05 | 87.74 | 90.21 | 3.268 | 233.76 | 85.3 | 89.2 | -15.46 | 4.31 | 4.31 | 0 | 0 | 196 | Finished | OrP (233) | 2021-12-19 15:58
SD-43660 | 2CS | PA-303/4/5/6 comparison (id2780) PA-303 and PA-304 validation (id2734) xFC Product experiments (id2541) | EE validation / PA303 | A2456 | PA-303 | -- | PC-307 | 85.7 | EL1939 | 3.685 | 0.765 | 99.54 | 24.531 | 120.849 | 3.38 | 298.2 | 97.56 | 81.85 | 85.94 | 3.258 | 233.89 | 88.6 | 87.3 | -18.09 | 4.31 | 4.31 | 0 | 0.01 | 201 | Finished | OrP (233) | 2021-12-19 15:58
SD-43659 | 2CS | PA-303/4/5/6 comparison (id2780) PA-303 and PA-304 validation (id2734) xFC Product experiments (id2541) | EE validation / PA303 | A2456 | PA-303 | -- | PC-307 | 85.6 | EL1939 | 3.685 | 0.765 | 99.43 | 24.531 | 120.585 | 3.378 | 297.37 | 95.78 | 84.85 | 88 | 3.256 | 225.76 | 82.3 | 79.9 | -95.14 | 4.31 | 4.31 | 0 | 0 | 37 | Finished | OrP (233) | 2021-12-19 15:58
SD-43658 | 2CS | PA-303/4/5/6 comparison (id2780) PA-303 and PA-304 validation (id2734) xFC Product experiments (id2541) | EE validation / PA303 | A2456 | PA-303 | -- | PC-307 | 85.4 | EL1939 | 3.685 | 0.765 | 99.61 | 24.531 | 121.444 | 3.382 | 299.84 | 95.84 | 93.61 | 94.53 | 3.282 | 237.29 | 86.3 | 74.4 | -28.75 | 4.3 | 4.31 | 0 | 0.01 | 114 | Finished | OrP (233) | 2021-12-19 15:58
SD-43654 | 2CS | PA-303/4/5/6 comparison (id2780) PA-303 and PA-304 validation (id2734) xFC Product experiments (id2541) | EE validation / PA303 | A2456 | PA-303 | -- | PC-307 | 85.5 | EL1939 | 3.685 | 0.765 | 99.68 | 24.531 | 120.901 | 3.372 | 297.62 | 97.83 | 76.11 | 80.01 | 3.244 | 226.65 | 80.8 | 70.9 | -30 | 4.31 | 4.31 | 0 | 0 | 108 | Finished | OrP (233) | 2021-12-19 15:58
SD-43603 | 2CS | PA-300 validation (id2719) xFC Product experiments (id2541) | EE validation / PA300 | A2456 | PA-300 | -- | PC-307 | 85.5 | EL1939 | 3.553 | 0.813 | 99.87 | 24.531 | 121.238 | 3.375 | 299.56 | 97.88 | 95.78 | 96.17 | 3.282 | 244.06 | 93 | 88.4 | -17.52 | 4.3 | 4.3 | 0 | 0.01 | 228 | Finished | OrP (233) | 2021-12-13 15:24
SD-43602 | 2CS | PA-300 validation (id2719) xFC Product experiments (id2541) | EE validation / PA300 | A2456 | PA-300 | -- | PC-307 | 86 | EL1939 | 3.553 | 0.813 | 99.86 | 24.531 | 121.226 | 3.375 | 299.53 | 97.83 | 96.93 | 97.11 | 3.284 | 244.65 | 95.7 | 78.1 | -26.17 | 4.3 | 4.3 | 0 | 0.02 | 198 | Finished | OrP (233) | 2021-12-13 15:24
SD-43601 | 2CS | PA-300 validation (id2719) xFC Product experiments (id2541) | EE validation / PA300 | A2456 | PA-300 | -- | PC-307 | 86 | EL1939 | 3.553 | 0.813 | 99.94 | 24.531 | 121.245 | 3.374 | 299.49 | 97.39 | 92.85 | 93.95 | 3.269 | 239.92 | 91.9 | 89.4 | -15.74 | 4.31 | 4.31 | 0 | 0 | 246 | Finished | OrP (233) | 2021-12-13 15:24
SD-43596 | 2CS | PA-301 validation (id2720) xFC Product experiments (id2541) | EE validation / PA301 | A2456 | PA-301 | -- | PC-307 | 85.5 | EL1939 | 3.553 | 0.808 | 99.6 | 24.531 | 120.965 | 3.375 | 298.89 | 96.85 | 88.26 | 90.63 | 3.263 | 234.02 | 83.8 | 57.8 | -179.13 | 4.31 | 4.31 | 0 | 0 | 25 | Finished | OrP (233) | 2021-12-13 15:24
SD-43595 | 2CS | PA-301 validation (id2720) xFC Product experiments (id2541) | EE validation / PA301 | A2456 | PA-301 | -- | PC-307 | 85.6 | EL1939 | 3.664 | 0.783 | 99.78 | 24.531 | 121.429 | 3.383 | 300.01 | 98.36 | 92.74 | 93.92 | 3.279 | 240.43 | 82 | 88.8 | -39.88 | 4.31 | 4.31 | 0 | 0 | 82 | Finished | OrP (233) | 2021-12-13 15:24
SD-43593 | 2CS | PA-301 validation (id2720) xFC Product experiments (id2541) | EE validation / PA301 | A2456 | PA-301 | -- | PC-307 | 85.8 | EL1939 | 3.609 | 0.808 | 99.9 | 24.531 | 121.383 | 3.377 | 299.73 | 97.84 | 97.33 | 97.47 | 3.283 | 245.64 | 94.1 | 87.1 | -24.03 | 4.31 | 4.31 | 0 | 0.01 | 161 | Finished | OrP (233) | 2021-12-13 15:24
SD-43592 | 2CS | PA-301 validation (id2720) xFC Product experiments (id2541) | EE validation / PA301 | A2456 | PA-301 | -- | PC-307 | 85.2 | EL1939 | 3.609 | 0.808 | 99.44 | 24.531 | 121.104 | 3.383 | 299.57 | 97.15 | 92.81 | 93.85 | 3.276 | 239.55 | 86.9 | 62.7 | -91.05 | 4.3 | 4.3 | 0 | 0.01 | 40 | Finished | OrP (233) | 2021-12-13 15:24
SD-43590 | 2CS | PA-301 validation (id2720) xFC Product experiments (id2541) | EE validation / PA301 | A2456 | PA-301 | -- | PC-307 | 85.7 | EL1939 | 3.609 | 0.808 | 99.9 | 24.531 | 121.243 | 3.375 | 299.21 | 97.22 | 95.78 | 96.15 | 3.28 | 241.8 | 91.4 | 81.5 | -19.3 | 4.31 | 4.31 | 0 | 0.01 | 173 | Finished | OrP (233) | 2021-12-13 15:24
SD-43581 | 2CS | S01_46_B8 investigation (id2718) S01_46_B8 investigation(Son) (id2727) S01_46_B8 with new CNT (id2729) | PA302 (New CNTs, 1S EE coating) / PC302 | A2456 | PA-302 | -- | PC-302 | 86.2 | EL1939 | 3.442 | 0.825 | 99.71 | 24.531 | 119.775 | 3.387 | 297.71 | 98.33 | 95.41 | 95.96 | 3.295 | 245.96 | 94.1 | 73.5 | -18.14 | 4.31 | 4.31 | 0 | 0.03 | 206 | Finished | YoraiA (145) | 2021-12-13 15:24
SD-43580 | 2CS | S01_46_B8 investigation (id2718) S01_46_B8 investigation(Son) (id2727) S01_46_B8 with new CNT (id2729) | PA302 (New CNTs, 1S EE coating) / PC302 | A2456 | PA-302 | -- | PC-302 | 86.4 | EL1939 | 3.442 | 0.825 | 99.47 | 24.531 | 121.054 | 3.386 | 300.8 | 98.01 | 95.37 | 95.92 | 3.286 | 244.26 | 93.4 | 72.5 | -18.45 | 4.31 | 4.31 | 0.01 | 0.01 | 221 | Finished | YoraiA (145) | 2021-12-13 15:24
SD-43579 | 2CS | S01_46_B8 investigation (id2718) S01_46_B8 investigation(Son) (id2727) S01_46_B8 with new CNT (id2729) | PA302 (New CNTs, 1S EE coating) / PC302 | A2456 | PA-302 | -- | PC-302 | 86.4 | EL1939 | 3.442 | 0.825 | 99.68 | 24.531 | 120.671 | 3.385 | 299.76 | 97.35 | 94 | 94.76 | 3.286 | 239.72 | 86.4 | 66.5 | -46.09 | 4.3 | 4.31 | 0 | 0.02 | 89 | Finished | YoraiA (145) | 2021-12-13 15:24
SD-43578 | 2CS | S01_46_B8 investigation (id2718) S01_46_B8 investigation(Son) (id2727) S01_46_B8 with new CNT (id2729) | PA302 (New CNTs, 1S EE coating) / PC302 | A2456 | PA-302 | -- | PC-302 | 86 | EL1939 | 3.442 | 0.825 | 99.66 | 24.531 | 120.123 | 3.382 | 298.14 | 98.05 | 93.96 | 94.88 | 3.283 | 241.97 | 82.4 | 91.9 | -33.8 | 4.31 | 4.31 | 0 | 0.01 | 110 | Finished | YoraiA (145) | 2021-12-13 15:24
SD-43577 | 2CS | S01_46_B8 investigation (id2718) S01_46_B8 investigation(Son) (id2727) S01_46_B8 with new CNT (id2729) | PA302 (New CNTs, 1S EE coating) / PC302 | A2456 | PA-302 | -- | PC-302 | 86.1 | EL1939 | 3.442 | 0.825 | 99.85 | 24.531 | 120.482 | 3.384 | 299.21 | 97.84 | 92.7 | 93.72 | 3.287 | 241.82 | 87.5 | 61.6 | -72.29 | 4.3 | 4.3 | 0 | 0 | 72 | Finished | YoraiA (145) | 2021-12-13 15:24
SD-43576 | 2CS | S01_46_B8 investigation (id2718) S01_46_B8 investigation(Son) (id2727) S01_46_B8 with new CNT (id2729) | PA302 (New CNTs, 1S EE coating) / PC302 | A2456 | PA-302 | -- | PC-302 | 82.6 | EL1939 | 3.498 | 0.79 | 99.79 | 23.858 | 117.932 | 3.382 | 298.56 | 97.99 | 92.78 | 93.88 | 3.287 | 241.51 | 91.5 | 88.9 | -12.47 | 4.3 | 4.3 | 0 | 0 | 265 | Finished | YoraiA (145) | 2021-12-13 15:24
SD-43575 | 2CS | S01_46_B8 investigation (id2718) S01_46_B8 investigation(Son) (id2727) S01_46_B8 with new CNT (id2729) | PA302 (New CNTs, 1S EE coating) / PC302 | A2456 | PA-302 | -- | PC-302 | 86.1 | EL1939 | 3.498 | 0.79 | 99.71 | 23.858 | 118.695 | 3.381 | 300.41 | 97.19 | 94.96 | 95.66 | 3.276 | 239.47 | 86.9 | 86.9 | -23.64 | 4.31 | 4.31 | 0.02 | 0 | 145 | Finished | YoraiA (145) | 2021-12-13 15:24
SD-43550 | 2CS | A14 with additives (id2708) A14 manipulation (id2713) XFC-Innovation experiments (id2566) | A14 S01_46, not calendered - control PA298 / A14 alloy binder / A14 additives | A2456 | PA-298 | -- | PC-307 | 85.9 | EL1939 | 3.689 | 0.762 | 99.79 | 24.531 | 121.41 | 3.379 | 299.46 | 97.12 | 92.56 | 93.53 | 3.276 | 241.36 | 92.5 | 91.9 | -18.42 | 4.31 | 4.31 | 0 | 0.01 | 262 | Finished | MeitalG (227) | 2021-12-12 15:43
SD-43549 | 2CS | A14 with additives (id2708) A14 manipulation (id2713) XFC-Innovation experiments (id2566) | A14 S01_46, not calendered - control PA298 / A14 alloy binder / A14 additives | A2456 | PA-298 | -- | PC-307 | 85.9 | EL1939 | 3.689 | 0.762 | 99.78 | 24.531 | 121.648 | 3.378 | 299.96 | 97.5 | 92.81 | 93.69 | 3.276 | 242.44 | 92.3 | 74.9 | -19.77 | 4.3 | 4.3 | 0 | 0 | 262 | Finished | MeitalG (227) | 2021-12-12 15:43
SD-43545 | 2CS | A14 with additives (id2708) A14 manipulation (id2713) XFC-Innovation experiments (id2566) | A14 S01_46, not calendered - control PA298 / A14 alloy binder / A14 additives | A2456 | PA-298 | -- | PC-307 | 85.8 | EL1939 | 3.689 | 0.762 | 99.83 | 24.531 | 120.17 | 3.381 | 296.58 | 98.08 | 93.04 | 93.92 | 3.285 | 244.91 | 92.7 | 77.5 | -34.15 | 4.31 | 4.31 | 0 | 0.01 | 166 | Finished | MeitalG (227) | 2021-12-12 15:43
SD-43544 | 2CS | A14 manipulation (id2713) A14 with additives (id2708) XFC-Innovation experiments (id2566) | A14 S01_46, not calendered - control PA298 / A14 alloy binder / A14 additives | A2456 | PA-298 | -- | PC-307 | 85.8 | EL1939 | 3.689 | 0.762 | 99.7 | 24.531 | 120.208 | 3.382 | 296.76 | 97.74 | 91.93 | 93.01 | 3.286 | 242.72 | 92.2 | 79.1 | -9.67 | 4.3 | 4.3 | 0 | 0 | 305 | Finished | MeitalG (227) | 2021-12-12 15:43
SD-43493 | 2CS | S01_46_B8 investigation (id2718) S01_46_B8 investigation(Son) (id2727) S01_46_B8 - repeated assembly (id2730) | PA298 / PC302 (1S EE, B8, new EL batch) | A2456 | PA-298 | -- | PC-302 | 85 | EL1939 | 3.598 | 0.758 | 99.68 | 23.858 | 112.498 | 3.375 | 282.65 | 98.23 | 86.41 | 89.43 | 3.284 | 236.69 | 76.2 | 81.8 | -58.45 | 4.31 | 4.31 | 0 | 0.01 | 60 | Finished | YoraiA (145) | 2021-12-09 15:37
SD-43492 | 2CS | S01_46_B8 investigation (id2718) S01_46_B8 investigation(Son) (id2727) S01_46_B8 - repeated assembly (id2730) | PA298 / PC302 (1S EE, B8, new EL batch) | A2456 | PA-298 | -- | PC-302 | 85.6 | EL1939 | 3.598 | 0.758 | 99.7 | 23.858 | 118.891 | 3.373 | 299.52 | 99.26 | 96.44 | 96.74 | 3.276 | 248.02 | 88.4 | 68.5 | -26.67 | 4.31 | 4.31 | 0 | 0.01 | 152 | Finished | YoraiA (145) | 2021-12-09 15:37
SD-43490 | 2CS | S01_46_B8 investigation (id2718) S01_46_B8 investigation(Son) (id2727) S01_46_B8 - repeated assembly (id2730) | PA298 / PC302 (1S EE, B8, new EL batch) | A2456 | PA-298 | -- | PC-302 | 85.5 | EL1939 | 3.598 | 0.758 | 99.7 | 23.858 | 118.929 | 3.375 | 299.8 | 98.18 | 86.41 | 89.26 | 3.26 | 234.69 | 79.4 | 83.1 | -10.77 | 4.31 | 4.31 | 0 | 0 | 249 | Finished | YoraiA (145) | 2021-12-09 15:37
SD-43489 | 2CS | S01_46_B8 investigation (id2718) S01_46_B8 investigation(Son) (id2727) S01_46_B8 - repeated assembly (id2730) | PA298 / PC302 (1S EE, B8, new EL batch) | A2456 | PA-298 | -- | PC-302 | 85.7 | EL1939 | 3.598 | 0.758 | 99.71 | 23.858 | 117.9 | 3.379 | 297.55 | 97.6 | 87.33 | 89.52 | 3.268 | 235.57 | 73.2 | 75.6 | -76.05 | 4.3 | 4.3 | 0 | 0 | 40 | Finished | YoraiA (145) | 2021-12-09 15:37
SD-43487 | 2CS | S01_46_B8 investigation (id2718) S01_46_B8 investigation(Son) (id2727) S01_46_B8 - repeated assembly (id2730) | PA298 / PC302 (1S EE, B8, new EL batch) | A2456 | PA-298 | -- | PC-302 | 85.9 | EL1939 | 3.598 | 0.758 | 99.77 | 23.858 | 118.557 | 3.377 | 299.03 | 97.87 | 91.07 | 92.69 | 3.268 | 238.09 | 86.3 | 86.3 | -12.8 | 4.3 | 4.3 | 0 | 0.01 | 259 | Finished | YoraiA (145) | 2021-12-09 15:37
SD-43486 | 2CS | S01_46_B8 investigation (id2718) S01_46_B8 investigation(Son) (id2727) S01_46_B8 - repeated assembly (id2730) | PA298 / PC281 (1S EE, B8, old cathode) | A2456 | PA-298 | -- | PC-247 | 85 | EL1939 | 3.598 | 0.729 | 99.77 | 22.745 | 114.89 | 3.378 | 298.69 | 98.11 | 95.19 | 95.78 | 3.278 | 244.74 | 96.7 | 97.3 | -8.75 | 4.3 | 4.3 | 0 | 0.01 | 377 | Finished | YoraiA (145) | 2021-12-09 15:37
SD-43484 | 2CS | S01_46_B8 investigation (id2718) S01_46_B8 investigation(Son) (id2727) S01_46_B8 - repeated assembly (id2730) | PA298 / PC281 (1S EE, B8, old cathode) | A2456 | PA-298 | -- | PC-247 | 85.2 | EL1939 | 3.598 | 0.729 | 99.7 | 22.745 | 114.008 | 3.38 | 296.57 | 97.78 | 97.19 | 97.36 | 3.292 | 246.36 | 98.2 | 88.1 | -13.84 | 4.3 | 4.3 | 0 | 0 | 244 | Finished | YoraiA (145) | 2021-12-09 15:37
SD-43483 | 2CS | S01_46_B8 investigation (id2718) S01_46_B8 investigation(Son) (id2727) S01_46_B8 - repeated assembly (id2730) | PA298 / PC281 (1S EE, B8, old cathode) | A2456 | PA-298 | -- | PC-247 | 85.1 | EL1939 | 3.598 | 0.729 | 99.75 | 22.745 | 114.385 | 3.378 | 297.37 | 97.9 | 94.59 | 95.42 | 3.281 | 242.86 | 97.1 | 95.3 | -14.69 | 4.3 | 4.3 | 0 | 0.01 | 241 | Finished | YoraiA (145) | 2021-12-09 15:37
SD-43482 | 2CS | S01_46_B8 investigation (id2718) S01_46_B8 investigation(Son) (id2727) S01_46_B8 - repeated assembly (id2730) | PA298 / PC281 (1S EE, B8, old cathode) | A2456 | PA-298 | -- | PC-247 | 85.2 | EL1939 | 3.598 | 0.729 | 99.74 | 22.745 | 114.581 | 3.377 | 297.79 | 98.5 | 94 | 94.98 | 3.284 | 243.54 | 92.2 | 88.2 | -15.66 | 4.3 | 4.3 | 0 | 0.01 | 251 | Finished | YoraiA (145) | 2021-12-09 15:37
SD-43481 | 2CS | S01_46_B8 investigation (id2718) S01_46_B8 investigation(Son) (id2727) S01_46_B8 - repeated assembly (id2730) | PA298 / PC281 (1S EE, B8, old cathode) | A2456 | PA-298 | -- | PC-247 | 85.2 | EL1939 | 3.598 | 0.729 | 99.72 | 22.745 | 115.264 | 3.377 | 299.57 | 98.13 | 98.59 | 98.58 | 3.279 | 246.18 | 95.6 | 92.8 | -9.3 | 4.3 | 4.3 | 0.04 | 0 | 359 | Finished | YoraiA (145) | 2021-12-09 15:37
SD-43480 | 2CS | S01_46_B8 investigation (id2718) S01_46_B8 investigation(Son) (id2727) S01_46_B8 - repeated assembly (id2730) | PA298 / PC281 (1S EE, B8, old cathode) | A2456 | PA-298 | -- | PC-247 | 85.2 | EL1939 | 3.598 | 0.729 | 99.8 | 22.745 | 113.68 | 3.376 | 295.37 | 98.65 | 93.33 | 94.34 | 3.285 | 244.42 | 93.9 | 90.1 | -14.04 | 4.3 | 4.3 | 0 | 0.01 | 282 | Finished | YoraiA (145) | 2021-12-09 15:37
SD-43479 | 2CS | S01_46_B8 investigation (id2718) S01_46_B8 investigation(Son) (id2727) S01_46_B8 - repeated assembly (id2730) | PA298 / PC281 (1S EE, B8, old cathode) | A2456 | PA-298 | -- | PC-247 | 85.3 | EL1939 | 3.598 | 0.729 | 99.78 | 22.745 | 115.221 | 3.376 | 299.37 | 98.57 | 95.56 | 96.1 | 3.281 | 245.7 | 96.1 | 88.1 | -13.38 | 4.3 | 4.3 | 0 | 0.02 | 289 | Finished | YoraiA (145) | 2021-12-09 15:37
SD-43441 | 2CS | A14 - F2F calender (id2714) Assembly experiment (CD) (id325) | F2F calendere 1.1 mg/cm3 | A2456 | PA-298 | -- | PC-307 | 85.8 | EL1939 | 3.689 | 0.762 | 99.47 | 24.531 | 121.492 | 3.382 | 299.93 | 97.27 | 95.93 | 96.33 | 3.285 | 242.84 | 95.7 | 79.1 | -23.2 | 4.3 | 4.31 | 0 | 0.01 | 171 | Finished | MeitalG (227) | 2021-12-08 15:41
SD-43440 | 2CS | A14 - F2F calender (id2714) Assembly experiment (CD) (id325) | F2F calendere 1.1 mg/cm3 | A2456 | PA-298 | -- | PC-307 | 85.5 | EL1939 | 3.689 | 0.762 | 99.51 | 24.531 | 121.391 | 3.386 | 300.03 | 97.04 | 91.89 | 93.43 | 3.284 | 234.32 | 89.1 | 84.9 | -30.65 | 4.3 | 4.3 | 0 | 0.01 | 110 | Finished | MeitalG (227) | 2021-12-08 15:41
SD-43439 | 2CS | A14 - F2F calender (id2714) Assembly experiment (CD) (id325) | F2F calendere 1.1 mg/cm3 | A2456 | PA-298 | -- | PC-307 | 85.7 | EL1939 | 3.689 | 0.762 | 99.56 | 24.531 | 121.298 | 3.27 | 289.53 | 98.74 | 95.78 | 96.22 | 3.179 | 238.09 | 87.1 | 62.2 | -17.27 | 4.31 | 4.31 | 0 | 0.02 | 189 | Finished | MeitalG (227) | 2021-12-08 15:41
SD-43438 | 2CS | A14 - F2F calender (id2714) Assembly experiment (CD) (id325) | F2F calendere 1.1 mg/cm3 | A2456 | PA-298 | -- | PC-307 | 85.4 | EL1939 | 3.633 | 0.773 | 99.49 | 24.531 | 121.274 | 3.382 | 299.73 | 98.09 | 87.59 | 89.91 | 3.268 | 231.77 | 86.4 | 86.4 | -21.7 | 4.31 | 4.31 | 0 | 0.01 | 143 | Finished | MeitalG (227) | 2021-12-08 15:41
SD-43437 | 2CS | A14 - F2F calender (id2714) Assembly experiment (CD) (id325) | F2F calendere 1.1 mg/cm3 | A2456 | PA-298 | -- | PC-307 | 85.9 | EL1939 | 3.633 | 0.773 | 99.54 | 24.531 | 120.452 | 3.27 | 287.84 | 96.67 | 92.41 | 93.46 | 3.175 | 230.27 | 84.5 | 69.4 | -18.61 | 4.3 | 4.31 | 0 | 0.01 | 175 | Finished | MeitalG (227) | 2021-12-08 15:41
SD-43436 | 2CS | A14 - F2F calender (id2714) Assembly experiment (CD) (id325) | F2F calendere 1.1 mg/cm3 | A2456 | PA-298 | -- | PC-307 | 86.2 | EL1939 | 3.633 | 0.773 | 99.57 | 24.531 | 121.312 | 3.38 | 299.65 | 96.7 | 95.67 | 96.08 | 3.287 | 241.64 | 92.7 | 66.6 | -12.11 | 4.3 | 4.31 | 0 | 0.01 | 282 | Finished | MeitalG (227) | 2021-12-08 15:41
SD-43435 | 2CS | A14 - F2F calender (id2714) Assembly experiment (CD) (id325) | F2F calendere 1.1 mg/cm3 | A2456 | PA-298 | -- | PC-307 | 86 | EL1939 | 3.633 | 0.773 | 99.66 | 24.531 | 120.343 | 3.273 | 287.84 | 97.99 | 92.85 | 93.87 | 3.183 | 233.69 | 83.5 | 71.4 | -35.7 | 4.3 | 4.31 | 0 | 0.02 | 88 | Finished | MeitalG (227) | 2021-12-08 15:41
SD-43434 | 2CS | A14 - F2F calender (id2714) Assembly experiment (CD) (id325) | F2F calendere 1.1 mg/cm3 | A2456 | PA-298 | -- | PC-307 | 85.6 | EL1939 | 3.633 | 0.773 | 99.62 | 24.531 | 121.408 | 3.375 | 299.44 | 97.36 | 84.59 | 87.09 | 3.26 | 232.81 | 90.8 | 77.6 | -13.71 | 4.3 | 4.31 | 0 | 0.01 | 258 | Finished | MeitalG (227) | 2021-12-08 15:41
SD-43433 | 2CS | A14 - F2F calender (id2714) Assembly experiment (CD) (id325) | F2F calendere 1.1 mg/cm3 | A2456 | PA-298 | -- | PC-307 | 85.3 | EL1939 | 3.633 | 0.773 | 99.57 | 24.531 | 121.421 | 3.264 | 289.62 | 98.28 | 85.07 | 88.11 | 3.155 | 224.47 | 80.5 | 80.5 | -10.71 | 4.3 | 4.31 | 0 | 0.01 | 227 | Finished | MeitalG (227) | 2021-12-08 15:41
SD-43430 | 2CS | A14 - F2F calender (id2714) Assembly experiment (CD) (id325) | Control / calendere 1.1 mg/cm3 | A2456 | PA-298 | -- | PC-307 | 85.5 | EL1939 | 3.598 | 0.781 | 99.59 | 24.531 | 121.153 | 3.385 | 299.94 | 98.67 | 87.81 | 90.33 | 3.271 | 237.85 | 89.1 | 84.8 | -8.09 | 4.31 | 4.31 | 0 | 0 | 406 | Finished | MeitalG (227) | 2021-12-08 15:41
SD-43429 | 2CS | A14 - F2F calender (id2714) Assembly experiment (CD) (id325) | Control / calendere 1.1 mg/cm3 | A2456 | PA-298 | -- | PC-307 | 86.4 | EL1939 | 3.598 | 0.781 | 99.55 | 24.531 | 121.279 | 3.375 | 299.37 | 97.55 | 88.37 | 90.74 | 3.261 | 233.22 | 86.9 | 84.3 | -8.77 | 4.31 | 4.31 | 0 | 0 | 336 | Finished | MeitalG (227) | 2021-12-08 15:41
SD-43428 | 2CS | A14 - F2F calender (id2714) Assembly experiment (CD) (id325) | Control / calendere 1.1 mg/cm3 | A2456 | PA-298 | -- | PC-307 | 85.9 | EL1939 | 3.598 | 0.781 | 99.61 | 24.531 | 120.788 | 3.382 | 298.77 | 95.93 | 79.3 | 83.38 | 3.262 | 221.85 | 79.7 | 79.7 | -50.55 | 4.31 | 4.31 | 0 | 0.01 | 57 | Finished | MeitalG (227) | 2021-12-08 15:41
SD-43427 | 2CS | A14 - F2F calender (id2714) Assembly experiment (CD) (id325) | Control / calendere 1.1 mg/cm3 | A2456 | PA-298 | -- | PC-307 | 86.1 | EL1939 | 3.598 | 0.781 | 99.59 | 24.531 | 121.252 | 3.38 | 299.74 | 97.55 | 89.63 | 91.67 | 3.269 | 233.99 | 88 | 84.8 | -23.85 | 4.3 | 4.3 | 0 | 0 | 132 | Finished | MeitalG (227) | 2021-12-08 15:41
SD-43426 | 2CS | A14 - F2F calender (id2714) Assembly experiment (CD) (id325) | Control / calendere 1.1 mg/cm3 | A2456 | PA-298 | -- | PC-307 | 85.6 | EL1939 | 3.598 | 0.781 | 99.63 | 24.531 | 121.358 | 3.38 | 300 | 97.68 | 88.93 | 91.24 | 3.268 | 232.75 | 88.8 | 86.4 | -17.42 | 4.3 | 4.3 | 0 | 0 | 192 | Finished | MeitalG (227) | 2021-12-08 15:41
SD-43425 | 2CS | A14 - F2F calender (id2714) Assembly experiment (CD) (id325) | Control / calendere 1.1 mg/cm3 | A2456 | PA-298 | -- | PC-307 | 86.3 | EL1939 | 3.598 | 0.781 | 99.69 | 24.531 | 121.313 | 3.38 | 299.89 | 97.81 | 86 | 88.83 | 3.261 | 230.69 | 85.1 | 74.6 | -13.95 | 4.31 | 4.31 | 0 | 0.01 | 212 | Finished | MeitalG (227) | 2021-12-08 15:41
SD-43376 | 2CS | A14 manipulation (id2713) XFC-Innovation experiments (id2566) | Control / not calendered - (PA298) | A2456 | PA-298 | -- | PC-307 | 85.9 | EL1939 | 3.633 | 0.784 | 99.84 | 24.868 | 122.382 | 3.378 | 299.5 | 97.38 | 96.41 | 96.68 | 3.28 | 242.11 | 97.3 | 97.3 | -21.69 | 4.3 | 4.31 | 0 | 0.02 | 227 | Finished | MeitalG (227) | 2021-12-08 15:41
SD-43375 | 2CS | A14 manipulation (id2713) XFC-Innovation experiments (id2566) | Control / not calendered - (PA298) | A2456 | PA-298 | -- | PC-307 | 86 | EL1939 | 3.633 | 0.784 | 99.86 | 24.868 | 122.434 | 3.375 | 299.36 | 97.54 | 95.89 | 96.24 | 3.28 | 243.96 | 96.4 | 96.4 | -17.96 | 4.3 | 4.31 | 0 | 0.03 | 277 | Finished | MeitalG (227) | 2021-12-08 15:41
SD-43374 | 2CS | A14 manipulation (id2713) XFC-Innovation experiments (id2566) | Control / not calendered - (PA298) | A2456 | PA-298 | -- | PC-307 | 86 | EL1939 | 3.633 | 0.784 | 99.88 | 24.868 | 122.191 | 3.378 | 299.03 | 94.13 | 95.07 | 95.61 | 3.279 | 233.81 | 93.8 | 87 | -8.94 | 4.3 | 4.31 | 0 | 0.01 | 389 | Finished | MeitalG (227) | 2021-12-08 15:41
SD-43372 | 2CS | A14 manipulation (id2713) XFC-Innovation experiments (id2566) | Control / not calendered - (PA298) | A2456 | PA-298 | -- | PC-307 | 85.7 | EL1939 | 3.633 | 0.784 | 99.8 | 24.868 | 122.383 | 3.381 | 299.76 | 97.55 | 91.56 | 92.76 | 3.274 | 238.93 | 92 | 87 | -22.51 | 4.3 | 4.3 | 0 | 0 | 197 | Finished | MeitalG (227) | 2021-12-08 15:41
SD-43370 | 2CS | A14 manipulation (id2713) XFC-Innovation experiments (id2566) | Control / not calendered - (PA298) | A2456 | PA-298 | -- | PC-307 | 86.2 | EL1939 | 3.633 | 0.784 | 99.84 | 24.868 | 122.56 | 3.376 | 299.75 | 97.66 | 95.56 | 95.97 | 3.275 | 242.8 | 96.6 | 92.2 | -15.78 | 4.3 | 4.3 | 0 | 0 | 341 | Finished | MeitalG (227) | 2021-12-08 15:41
SD-43366 | 2CS | A14-coins cells (id2716) XFC-Innovation experiments (id2566) R&D Production experiment (id2645) | 4)A14, NKK +EL1939CD, 15ul +15ul | A2471 | -- | -- | PC-302 | 85.6 | EL1939 | 3.583 | 0.759 | 99.94 | 23.507 | 7.355 | 3.369 | 298 | 97.39 | 85.11 | 87.84 | 3.247 | 233.44 | 84.5 | 81.6 | -11.21 | 4.31 | 4.31 | 0.02 | 0.01 | 259 | Finished | MeitalG (227) | 2021-12-08 09:02
SD-43364 | 2CS | A14-coins cells (id2716) XFC-Innovation experiments (id2566) R&D Production experiment (id2645) | 4)A14, NKK +EL1939CD, 15ul +15ul | A2471 | -- | -- | PC-302 | 78.4 | EL1939 | 3.583 | 0.759 | 99.03 | 23.507 | 7.177 | 3.362 | 290.18 | 97.31 | 80.26 | 84.29 | 3.242 | 228.72 | 80 | 78.6 | -7.39 | 4.31 | 4.31 | 0 | 0.01 | 328 | Finished | MeitalG (227) | 2021-12-08 09:02
SD-43362 | 2CS | A14-coins cells (id2716) XFC-Innovation experiments (id2566) R&D Production experiment (id2645) | 4)A14, NKK +EL1939CD, 15ul +15ul | A2471 | -- | -- | PC-302 | 84.8 | EL1939 | 3.583 | 0.759 | 99.66 | 23.507 | 7.178 | 3.377 | 291.51 | 97.52 | 88.96 | 90.98 | 3.277 | 237.91 | 90 | 86.8 | -13.85 | 4.31 | 4.31 | 0 | 0.06 | 184 | Finished | MeitalG (227) | 2021-12-08 09:02
SD-43359 | 2CS | A14-coins cells (id2716) XFC-Innovation experiments (id2566) R&D Production experiment (id2645) | 3)A14, NNKK +EL1955, 8ul+8ul | A2471 | -- | -- | PC-302 | 33.8 | EL1955 | 3.639 | 0.747 | 97.35 | 23.507 | 6.953 | 3.391 | 284.8 | 96 | 83 | 86.82 | 3.283 | 227.97 | 82.6 | 78.2 | -31.55 | 4.31 | 4.31 | 0 | 0.02 | 73 | Finished | MeitalG (227) | 2021-12-08 09:02
SD-43358 | 2CS | A14-coins cells (id2716) XFC-Innovation experiments (id2566) R&D Production experiment (id2645) | 3)A14, NNKK +EL1955, 8ul+8ul | A2471 | -- | -- | PC-302 | 55.4 | EL1955 | 3.639 | 0.747 | 96.79 | 23.507 | 7.029 | 3.36 | 285.28 | 95.6 | 80.48 | 85.06 | 3.256 | 223.19 | 78.4 | 71.7 | -38.4 | 4.31 | 4.31 | 0 | 0.01 | 52 | Finished | MeitalG (227) | 2021-12-08 09:02
SD-43357 | 2CS | A14-coins cells (id2716) XFC-Innovation experiments (id2566) R&D Production experiment (id2645) | 3)A14, NNKK +EL1955, 8ul+8ul | A2471 | -- | -- | PC-302 | 84.2 | EL1955 | 3.639 | 0.747 | 99.44 | 23.507 | 7.121 | 3.373 | 290.13 | 97.41 | 85.56 | 88.7 | 3.262 | 231.81 | 86 | 84.1 | -20.31 | 4.31 | 4.31 | 0 | 0.01 | 132 | Finished | MeitalG (227) | 2021-12-08 09:02
SD-43356 | 2CS | A14-coins cells (id2716) XFC-Innovation experiments (id2566) R&D Production experiment (id2645) | 3)A14, NNKK +EL1955, 8ul+8ul | A2471 | -- | -- | PC-302 | 84.9 | EL1955 | 3.639 | 0.747 | 99.82 | 23.507 | 7.198 | 3.358 | 291.96 | 94.68 | 76.7 | 81.54 | 3.221 | 219.32 | 75.1 | 72.6 | -16.72 | 4.31 | 4.31 | 0 | 0.01 | 127 | Finished | MeitalG (227) | 2021-12-08 09:02
SD-43351 | 2CS | A14-coins cells (id2716) XFC-Innovation experiments (id2566) R&D Production experiment (id2645) | 2)A14, NKK+ EL1955, 30ul+30ul | A2471 | -- | -- | PC-302 | 83 | EL1955 | 3.639 | 0.747 | 99.73 | 23.507 | 6.977 | 3.367 | 283.76 | 96.97 | 90.67 | 92.58 | 3.283 | 235.8 | 88.7 | 83.4 | -52.55 | 4.31 | 4.31 | 0.01 | 0.01 | 49 | Finished | MeitalG (227) | 2021-12-08 09:02
SD-43350 | 2CS | A14-coins cells (id2716) XFC-Innovation experiments (id2566) R&D Production experiment (id2645) | 2)A14, NKK+ EL1955, 30ul+30ul | A2471 | -- | -- | PC-302 | 83.6 | EL1955 | 3.639 | 0.747 | 99.79 | 23.507 | 6.935 | 3.363 | 281.72 | 95.9 | 84.04 | 88.21 | 3.296 | 227.64 | 81.1 | 69.4 | -51.79 | 4.31 | 4.31 | 0 | 0.01 | 41 | Finished | MeitalG (227) | 2021-12-08 09:02
SD-43348 | 2CS | A14-coins cells (id2716) XFC-Innovation experiments (id2566) R&D Production experiment (id2645) | 2)A14, NKK+ EL1955, 30ul+30ul | A2471 | -- | -- | PC-302 | 84.3 | EL1955 | 3.639 | 0.747 | 99.02 | 23.507 | 7.272 | 3.359 | 295.05 | 96.7 | 87.37 | 89.82 | 3.262 | 233.31 | 86.6 | 82.1 | -21.97 | 4.31 | 4.31 | 0.01 | 0.02 | 134 | Finished | MeitalG (227) | 2021-12-08 09:02
SD-43347 | 2CS | A14-coins cells (id2716) XFC-Innovation experiments (id2566) R&D Production experiment (id2645) | 2)A14, NKK+ EL1955, 30ul+30ul | A2471 | -- | -- | PC-302 | 84.2 | EL1955 | 3.639 | 0.747 | 99.98 | 23.507 | 7.255 | 3.37 | 295.33 | 97.22 | 90.56 | 92.16 | 3.261 | 236.02 | 89.1 | 85.8 | -18.82 | 4.31 | 4.31 | 0 | 0.16 | 129 | Finished | MeitalG (227) | 2021-12-08 09:02
SD-43345 | 2CS | A14-coins cells (id2716) XFC-Innovation experiments (id2566) R&D Production experiment (id2645) | 2)A14, NKK+ EL1955, 30ul+30ul | A2471 | -- | -- | PC-302 | 84.6 | EL1955 | 3.639 | 0.747 | 99.42 | 23.507 | 7.244 | 3.363 | 294.27 | 96.98 | 85.7 | 88.5 | 3.252 | 231.06 | 84.3 | 83.4 | -7.68 | 4.31 | 4.31 | 0 | 0.01 | 97 | Finished | MeitalG (227) | 2021-12-08 09:02
SD-43344 | 2CS | A14-coins cells (id2716) XFC-Innovation experiments (id2566) R&D Production experiment (id2645) | 1)A14, NKK+ EL1955, 15ul+15ul â€“ control | A2471 | -- | -- | PC-302 | 84.1 | EL1955 | 3.639 | 0.747 | 100.02 | 23.507 | 7.21 | 3.364 | 292.97 | 96.93 | 88.59 | 90.82 | 3.263 | 233.38 | 86.5 | 84.2 | -23.8 | 4.31 | 4.31 | 0 | 0.03 | 110 | Finished | MeitalG (227) | 2021-12-08 09:02
SD-43343 | 2CS | A14-coins cells (id2716) XFC-Innovation experiments (id2566) R&D Production experiment (id2645) | 1)A14, NKK+ EL1955, 15ul+15ul â€“ control | A2471 | -- | -- | PC-302 | 84.9 | EL1955 | 3.639 | 0.747 | 99.53 | 23.507 | 7.302 | 3.368 | 297.07 | 97.73 | 96.19 | 96.61 | 3.268 | 241.6 | 96.8 | 92.7 | -12.16 | 4.31 | 4.31 | 0 | 0.08 | 201 | Finished | MeitalG (227) | 2021-12-08 09:02
SD-43342 | 2CS | A14-coins cells (id2716) XFC-Innovation experiments (id2566) R&D Production experiment (id2645) | 1)A14, NKK+ EL1955, 15ul+15ul â€“ control | A2471 | -- | -- | PC-302 | 84.6 | EL1955 | 3.639 | 0.747 | 99.68 | 23.507 | 7.156 | 3.367 | 291.04 | 97.74 | 93.44 | 94.38 | 3.271 | 239.86 | 96.1 | 94.2 | -11.19 | 4.31 | 4.31 | 0 | 0.03 | 238 | Finished | MeitalG (227) | 2021-12-08 09:02
SD-43341 | 2CS | A14-coins cells (id2716) XFC-Innovation experiments (id2566) R&D Production experiment (id2645) | 1)A14, NKK+ EL1955, 15ul+15ul â€“ control | A2471 | -- | -- | PC-302 | 84.6 | EL1955 | 3.639 | 0.747 | 100.05 | 23.507 | 7.285 | 3.376 | 297.08 | 97.69 | 93.85 | 94.73 | 3.274 | 240.59 | 95.1 | 93.8 | -5.62 | 4.31 | 4.31 | 0.01 | 0.07 | 356 | Finished | MeitalG (227) | 2021-12-08 09:02
SD-43340 | 2CS | A14-coins cells (id2716) XFC-Innovation experiments (id2566) R&D Production experiment (id2645) | 1)A14, NKK+ EL1955, 15ul+15ul â€“ control | A2471 | -- | -- | PC-302 | 84.8 | EL1955 | 3.639 | 0.747 | 99.39 | 23.507 | 7.282 | 3.365 | 295.99 | 97.52 | 86.19 | 88.85 | 3.25 | 232.72 | 86.6 | 86 | -6.63 | 4.31 | 4.31 | 0 | 0.13 | 361 | Finished | MeitalG (227) | 2021-12-08 09:02
SD-43338 | 2CS | A14-coins cells (id2716) XFC-Innovation experiments (id2566) R&D Production experiment (id2645) | 1)A14, NKK+ EL1955, 15ul+15ul â€“ control | A2471 | -- | -- | PC-302 | 50.9 | EL1955 | 3.639 | 0.747 | 99.82 | 23.507 | 7.141 | 3.381 | 291.64 | 97.45 | 86.93 | 89.59 | 3.276 | 234.66 | 88.1 | 84.9 | -0.001 | 4.31 | 4.31 | 0 | 0.01 | 137 | Finished | MeitalG (227) | 2021-12-08 09:02
SD-43337 | 2CS | A14-coins cells (id2716) XFC-Innovation experiments (id2566) R&D Production experiment (id2645) | 1)A14, NKK+ EL1955, 15ul+15ul â€“ control | A2471 | -- | -- | PC-302 | 83.6 | EL1955 | 3.639 | 0.747 | 98.97 | 23.507 | 7.063 | 3.371 | 287.6 | 97.3 | 87.48 | 90.15 | 3.279 | 234.4 | 88.1 | 84.3 | -30 | 4.31 | 4.31 | 0 | 0.01 | 88 | Finished | MeitalG (227) | 2021-12-08 09:02
SD-43287 | 2CS | A14 with additives (id2708) XFC-Innovation experiments (id2566) | A14 with additives / A14 S01_46, not calendered - control (PA298) | A2456 | PA-298 | -- | PC-307 | 85.8 | EL1939 | 3.577 | 0.796 | 99.95 | 24.868 | 122.405 | 3.374 | 299.55 | 96.98 | 90.81 | 92.36 | 3.271 | 236.85 | 87.6 | 84.2 | -11.89 | 4.3 | 4.3 | 0 | 0.01 | 346 | Finished | MeitalG (227) | 2021-12-07 15:34
SD-43264 | 2CS | S02_46 (3um) evaluation (id2704) XFC-Innovation experiments (id2566) | Control / AM S02_46 evaluation | A2456 | PA-298 | C560 | -- | 85.5 | EL1939 | 3.633 | 0.847 | 99.66 | 27.05 | 129.961 | 3.381 | 300.36 | 97 | 85.93 | 88.17 | 3.265 | 235.69 | 81.9 | 54.6 | -36.05 | 4.3 | 4.31 | 0 | 0.01 | 116 | Finished | MeitalG (227) | 2021-12-07 08:49
SD-43263 | 2CS | S02_46 (3um) evaluation (id2704) XFC-Innovation experiments (id2566) | Control / AM S02_46 evaluation | A2456 | PA-298 | C560 | -- | 85.5 | EL1939 | 3.633 | 0.847 | 99.56 | 27.05 | 129.837 | 3.392 | 301.05 | 96.76 | 82.63 | 86.29 | 3.274 | 232.54 | 82.7 | 79.5 | -29.84 | 4.31 | 4.31 | 0 | 0 | 131 | Finished | MeitalG (227) | 2021-12-07 08:49
SD-43262 | 2CS | S02_46 (3um) evaluation (id2704) XFC-Innovation experiments (id2566) | Control / AM S02_46 evaluation | A2456 | PA-298 | C560 | -- | 85.9 | EL1939 | 3.633 | 0.847 | 99.79 | 27.05 | 129.746 | 3.385 | 300.22 | 94.54 | 88.74 | 90.6 | 3.282 | 233.49 | 87.7 | 81.7 | -16.53 | 4.31 | 4.31 | 0 | 0.01 | 201 | Finished | MeitalG (227) | 2021-12-07 08:49
SD-43261 | 2CS | S02_46 (3um) evaluation (id2704) XFC-Innovation experiments (id2566) | Control / AM S02_46 evaluation | A2456 | PA-298 | C560 | -- | 85.5 | EL1939 | 3.633 | 0.847 | 99.8 | 27.05 | 130.03 | 3.384 | 300.79 | 96.8 | 86.48 | 88.63 | 3.269 | 236.74 | 84.1 | 84.1 | -19.7 | 4.3 | 4.3 | 0 | 0.01 | 168 | Finished | MeitalG (227) | 2021-12-07 08:49
SD-43260 | 2CS | S02_46 (3um) evaluation (id2704) XFC-Innovation experiments (id2566) | Control / AM S02_46 evaluation | A2456 | PA-298 | C560 | -- | 85.5 | EL1939 | 3.633 | 0.847 | 99.77 | 27.05 | 129.834 | 3.385 | 300.43 | 96.79 | 86.04 | 88.33 | 3.271 | 237.19 | 84 | 84 | -22.73 | 4.3 | 4.3 | 0 | 0 | 156 | Finished | MeitalG (227) | 2021-12-07 08:49
SD-43259 | 2CS | S02_46 (3um) evaluation (id2704) XFC-Innovation experiments (id2566) | Control / AM S02_46 evaluation | A2456 | PA-298 | C560 | -- | 84.9 | EL1939 | 3.633 | 0.847 | 99.7 | 27.05 | 129.516 | 3.391 | 300.22 | 96.38 | 87.7 | 89.86 | 3.281 | 236.62 | 86.6 | 74.3 | -21.7 | 4.3 | 4.3 | 0 | 0.01 | 155 | Finished | MeitalG (227) | 2021-12-07 08:49
SD-43258 | 2CS | S02_46 (3um) evaluation (id2704) XFC-Innovation experiments (id2566) | Control / AM S02_46 evaluation | A2456 | PA-298 | C560 | -- | 86.2 | EL1939 | 3.633 | 0.847 | 99.65 | 27.05 | 129.927 | 3.386 | 300.73 | 96.27 | 81.22 | 85.2 | 3.258 | 228.66 | 80.2 | 74.3 | -24.86 | 4.31 | 4.31 | 0 | 0.01 | 146 | Finished | MeitalG (227) | 2021-12-07 08:49
SD-43216 | 2CS | A14 with Li sulfate (id2703) XFC-Innovation experiments (id2566) | control (PA298 CD2) / A14 with Li sulfate / AM S02_46 evaluation | A2456 | PA-298 | -- | PC-302 | 85.3 | EL1939 | 3.577 | 0.773 | 99.63 | 24.194 | 118.647 | 3.37 | 295.15 | 96.3 | 85.3 | 87.98 | 3.259 | 232.94 | 84.5 | 53.9 | -101.64 | 4.3 | 4.3 | 0 | 0 | 57 | Finished | MeitalG (227) | 2021-12-07 08:49
SD-43215 | 2CS | A14 with Li sulfate (id2703) XFC-Innovation experiments (id2566) | control (PA298 CD2) / A14 with Li sulfate / AM S02_46 evaluation | A2456 | PA-298 | -- | PC-302 | 85.6 | EL1939 | 3.577 | 0.773 | 99.68 | 24.194 | 119.375 | 3.379 | 297.76 | 97.28 | 90 | 91.54 | 3.275 | 240.18 | 89.9 | 84.2 | -13.69 | 4.3 | 4.3 | 0 | 0 | 243 | Finished | MeitalG (227) | 2021-12-07 08:49
SD-43214 | 2CS | A14 with Li sulfate (id2703) XFC-Innovation experiments (id2566) | control (PA298 CD2) / A14 with Li sulfate / AM S02_46 evaluation | A2456 | PA-298 | -- | PC-302 | 85.7 | EL1939 | 3.577 | 0.773 | 99.61 | 24.194 | 120.042 | 3.377 | 299.24 | 97.25 | 91.26 | 92.49 | 3.266 | 240.64 | 90.6 | 78.4 | -10.98 | 4.3 | 4.3 | 0 | 0 | 309 | Finished | MeitalG (227) | 2021-12-07 08:49
SD-43212 | 2CS | A14 with Li sulfate (id2703) XFC-Innovation experiments (id2566) | control (PA298 CD2) / A14 with Li sulfate | A2456 | PA-298 | -- | PC-302 | 85.7 | EL1939 | 3.689 | 0.77 | 99.81 | 24.868 | 122.533 | 3.378 | 299.51 | 97.54 | 90.41 | 91.79 | 3.268 | 239.7 | 90 | 86.1 | -17.67 | 4.3 | 4.3 | 0 | 0 | 204 | Finished | MeitalG (227) | 2021-12-07 08:49
SD-43211 | 2CS | A14 with Li sulfate (id2703) XFC-Innovation experiments (id2566) | control (PA298 CD2) / A14 with Li sulfate | A2456 | PA-298 | -- | PC-302 | 86.3 | EL1939 | 3.689 | 0.77 | 99.85 | 24.868 | 121.581 | 3.374 | 296.83 | 97.35 | 86.48 | 88.73 | 3.258 | 235.94 | 85.9 | 79.8 | -46.94 | 4.3 | 4.3 | 0.01 | 0 | 113 | Finished | MeitalG (227) | 2021-12-07 08:49
SD-43210 | 2CS | A14 with Li sulfate (id2703) XFC-Innovation experiments (id2566) | control (PA298 CD2) / A14 with Li sulfate | A2456 | PA-298 | -- | PC-302 | 85.3 | EL1939 | 3.689 | 0.77 | 99.76 | 24.868 | 121.268 | 3.371 | 295.8 | 95.86 | 84.96 | 87.77 | 3.257 | 230.79 | 83.8 | 56.8 | -59.61 | 4.3 | 4.3 | 0 | 0 | 79 | Finished | MeitalG (227) | 2021-12-07 08:49
SD-43209 | 2CS | PA-299 validation (id2702) xFC Product experiments (id2541) | PA299 eval , w/c | A2456 | PA-299 | -- | PC-302 | 86.9 | EL1939 | 3.491 | 0.779 | 99.74 | 23.858 | 118.394 | 3.384 | 299.38 | 99.19 | 93.89 | 94.9 | 3.282 | 243.53 | 95.7 | 76 | -18.92 | 4.31 | 4.31 | 0 | 0.01 | 206 | Finished | OrP (233) | 2021-12-06 08:56
SD-43208 | 2CS | PA-299 validation (id2702) xFC Product experiments (id2541) | PA299 eval , w/c | A2456 | PA-299 | -- | PC-302 | 87.2 | EL1939 | 3.491 | 0.779 | 99.75 | 23.858 | 117.344 | 3.381 | 296.46 | 98.95 | 88.11 | 90.37 | 3.277 | 238.72 | 90.8 | 67.2 | -62.95 | 4.3 | 4.3 | 0 | 0.01 | 80 | Finished | OrP (233) | 2021-12-06 08:56
SD-43207 | 2CS | PA-299 validation (id2702) xFC Product experiments (id2541) | PA299 eval , w/c | A2456 | PA-299 | -- | PC-302 | 85.2 | EL1939 | 3.491 | 0.779 | 99.89 | 23.858 | 118.361 | 3.376 | 298.59 | 98.72 | 76.37 | 81.55 | 3.244 | 224.62 | 80.2 | 69.7 | -15.11 | 4.3 | 4.3 | 0 | 0 | 180 | Finished | OrP (233) | 2021-12-06 08:56
SD-43206 | 2CS | PA-299 validation (id2702) xFC Product experiments (id2541) | PA299 eval , w/c | A2456 | PA-299 | -- | PC-302 | 34.5 | EL1939 | 3.491 | 0.779 | 99.57 | 23.858 | 115.599 | 3.374 | 291.45 | 97.14 | 89.22 | 91.03 | 3.278 | 237.99 | 84.6 | 78.7 | -46.36 | 4.31 | 4.31 | 0 | 0.01 | 79 | Finished | OrP (233) | 2021-12-06 08:56
SD-43205 | 2CS | PA-299 validation (id2702) xFC Product experiments (id2541) | PA299 eval , w/c | A2456 | PA-299 | -- | PC-302 | 85.8 | EL1939 | 3.491 | 0.779 | 99.52 | 23.858 | 119.084 | 3.384 | 301.12 | 97.12 | 85.44 | 88.02 | 3.268 | 230.9 | 90.6 | 63.7 | -24.81 | 4.31 | 4.31 | 0 | 0.01 | 133 | Finished | OrP (233) | 2021-12-06 08:56
SD-43204 | 2CS | PA-299 validation (id2702) xFC Product experiments (id2541) | PA299 eval , w/c | A2456 | PA-299 | -- | PC-302 | 85.6 | EL1939 | 3.491 | 0.779 | 99.71 | 23.858 | 115.892 | 3.266 | 281.9 | 97.77 | 85.04 | 88.21 | 3.165 | 221.75 | 78.9 | 59.3 | -84 | 4.31 | 4.31 | 0 | 0.01 | 47 | Finished | OrP (233) | 2021-12-06 08:56
SD-43203 | 2CS | PA-299 validation (id2702) xFC Product experiments (id2541) | PA299 eval , w/c | A2456 | PA-299 | -- | PC-302 | 85.1 | EL1939 | 3.491 | 0.779 | 99.63 | 23.858 | 119.278 | 3.376 | 300.9 | 97.64 | 86.74 | 89.01 | 3.266 | 233.48 | 89.9 | 74.3 | -43.45 | 4.3 | 4.31 | 0 | 0.01 | 112 | Finished | OrP (233) | 2021-12-06 08:56
SD-43202 | 2CS | PA-299 validation (id2702) xFC Product experiments (id2541) | PA299 eval , w/c | A2456 | PA-299 | -- | PC-302 | 85.7 | EL1939 | 3.491 | 0.779 | 99.79 | 23.858 | 118.258 | 3.382 | 298.86 | 96.26 | 82.52 | 85.98 | 3.263 | 225.9 | 86.8 | 63.1 | -41.27 | 4.31 | 4.31 | 0 | 0.02 | 112 | Finished | OrP (233) | 2021-12-06 08:56
SD-43200 | 2CS | DTD / LiPOF - DTD and LiPOF optimization - based on EL1939 2nd iteration (id2682) XFC-P, A14 Electrolyte experiments (id2683) | EL1950 A2471/PC302- 1M LiPF6 EC/DMC 3/7 +2pVC +1pLiPOF +10pFEC | A2471 | -- | -- | PC-302 | 85.8 | EL1950 | 3.707 | 0.765 | 99.76 | 24.531 | 121.282 | 3.373 | 299.05 | 98.73 | 91.07 | 92.56 | 3.262 | 241.81 | 96.4 | 74.1 | -69.85 | 4.31 | 4.31 | 0 | 0.01 | 68 | Finished | DanY (98) | 2021-12-06 08:56
SD-43198 | 2CS | DTD / LiPOF - DTD and LiPOF optimization - based on EL1939 2nd iteration (id2682) XFC-P, A14 Electrolyte experiments (id2683) | EL1950 A2471/PC302- 1M LiPF6 EC/DMC 3/7 +2pVC +1pLiPOF +10pFEC | A2471 | -- | -- | PC-302 | 85.6 | EL1950 | 3.707 | 0.765 | 99.63 | 24.531 | 120.585 | 3.38 | 297.95 | 97.6 | 87.56 | 90.01 | 3.271 | 235.65 | 95.3 | 91.5 | -14.19 | 4.31 | 4.31 | 0 | 0.01 | 260 | Finished | DanY (98) | 2021-12-06 08:56
SD-43197 | 2CS | DTD / LiPOF - DTD and LiPOF optimization - based on EL1939 2nd iteration (id2682) XFC-P, A14 Electrolyte experiments (id2683) | EL1950 A2471/PC302- 1M LiPF6 EC/DMC 3/7 +2pVC +1pLiPOF +10pFEC | A2471 | -- | -- | PC-302 | 85.9 | EL1950 | 3.707 | 0.765 | 99.69 | 24.531 | 121.431 | 3.384 | 300.4 | 98.05 | 88.96 | 91.12 | 3.272 | 237.85 | 91.9 | 70.4 | -199.57 | 4.31 | 4.31 | 0 | 0 | 25 | Finished | DanY (98) | 2021-12-06 08:56
SD-43194 | 2CS | DTD / LiPOF - DTD and LiPOF optimization - based on EL1939 2nd iteration (id2682) XFC-P, A14 Electrolyte experiments (id2683) | EL1950 A2471/PC302- 1M LiPF6 EC/DMC 3/7 +2pVC +1pLiPOF +10pFEC | A2471 | -- | -- | PC-302 | 85.8 | EL1950 | 3.707 | 0.765 | 99.73 | 24.531 | 121.209 | 3.377 | 299.23 | 99.44 | 89.85 | 91.59 | 3.268 | 242.53 | 95.8 | 66.3 | -266.84 | 4.3 | 4.3 | 0 | 0 | 21 | Finished | DanY (98) | 2021-12-06 08:56
SD-43191 | 2CS | Asymmetric rate capability (id2712) XFC Research (id2647) | Asymmetric rate capability | A2471 | -- | -- | PC-302 | 88.9 | EL1939 | 3.539 | 0.768 | 490.73 | 23.521 | 115.584 | 3.386 | 294.76 | 96.85 | 79.81 | 84.07 | 3.258 | 229.14 | 79.2 | 63.5 | -11.76 | 4.31 | 4.31 | 0.01 | 0 | 246 | Finished | DafnaM (122) | 2021-12-06 08:56
SD-43190 | 2CS | Asymmetric rate capability (id2712) XFC Research (id2647) | Asymmetric rate capability | A2471 | -- | -- | PC-302 | 86.2 | EL1939 | 3.539 | 0.768 | 99.7 | 23.521 | 117.554 | 3.388 | 299.96 | 97.17 | 93.22 | 94.17 | 3.288 | 241.71 | 93.1 | 74.2 | -22.46 | 4.31 | 4.31 | 0 | 0.01 | 169 | Finished | DafnaM (122) | 2021-12-06 08:56
SD-43189 | 2CS | Asymmetric rate capability (id2712) XFC Research (id2647) | Asymmetric rate capability | A2471 | -- | -- | PC-302 | 87.2 | EL1939 | 3.539 | 0.768 | 99.78 | 23.521 | 116.536 | 3.384 | 297.01 | 97.13 | 91.74 | 93 | 3.284 | 240.86 | 92.1 | 73.2 | -22.5 | 4.31 | 4.31 | 0 | 0.02 | 206 | Finished | DafnaM (122) | 2021-12-06 08:56
SD-43188 | 2CS | Asymmetric rate capability (id2712) XFC Research (id2647) | Asymmetric rate capability | A2471 | -- | -- | PC-302 | 83.9 | EL1939 | 3.539 | 0.768 | 99.69 | 23.521 | 116.304 | 3.383 | 296.33 | 97.71 | 88.7 | 90.52 | 3.287 | 237.38 | 89.8 | 73.8 | -30.46 | 4.3 | 4.3 | 0 | 0.01 | 153 | Finished | DafnaM (122) | 2021-12-06 08:56
SD-43172 | 2CS | Reversible Li trapping (id2694) XFC Research (id2647) | C/30 discharge every 3% retention | A2471 | -- | -- | PC-302 | 84 | EL1939 | 3.595 | 0.778 | 99.68 | 24.194 | 118.962 | 3.382 | 296.31 | 97.92 | 88.33 | 90.27 | 3.272 | 238.35 | 82.1 | 83.4 | -8.92 | 4.3 | 4.3 | 0 | 0.01 | 334 | Finished | DafnaM (122) | 2021-12-06 08:56
SD-43169 | 2CS | Reversible Li trapping (id2694) XFC Research (id2647) | C/30 discharge every 3% retention | A2471 | -- | -- | PC-302 | 86.2 | EL1939 | 3.595 | 0.778 | 99.43 | 24.194 | 120.475 | 3.385 | 300.35 | 99.5 | 95.63 | 96.1 | 3.289 | 249.25 | 95.1 | 95.4 | -18.37 | 4.3 | 4.31 | 0 | 0.04 | 247 | Finished | DafnaM (122) | 2021-12-06 08:56
SD-43168 | 2CS | Reversible Li trapping (id2694) XFC Research (id2647) | C/30 discharge every 3% retention | A2471 | -- | -- | PC-302 | 85.9 | EL1939 | 3.595 | 0.778 | 99.67 | 24.194 | 120.746 | 3.396 | 302 | 98.54 | 93.89 | 94.61 | 3.3 | 246.91 | 84.6 | 86.4 | -34.82 | 4.3 | 4.3 | 0.02 | 0 | 146 | Finished | DafnaM (122) | 2021-12-06 08:56
SD-43165 | 2CS | Reversible Li trapping (id2694) XFC Research (id2647) | C/30 discharge every 3% retention | A2471 | -- | -- | PC-302 | 79.2 | EL1939 | 3.595 | 0.778 | 99.29 | 24.194 | 119.373 | 3.385 | 297.6 | 98.5 | 92.93 | 93.83 | 3.29 | 244.31 | 82.7 | 86.4 | -137.44 | 4.3 | 4.3 | 0.02 | 0 | 51 | Finished | DafnaM (122) | 2021-12-06 08:56
SD-43154 | 2CS | Leading EL on A14 (id2699) XFC-P, A14 Electrolyte experiments (id2683) | EL1950C A2471/PC302- 1M LiPF6 EC/DMC 3/7 +2pVC +1pLiPOF +10pFEC | A2471 | -- | -- | PC-302 | 86 | EL1950 | 3.595 | 0.778 | 99.68 | 24.194 | 120.31 | 3.385 | 300.5 | 98.24 | 94.04 | 94.9 | 3.281 | 243.72 | 98.4 | 75.7 | -17.87 | 4.31 | 4.31 | 0 | 0.01 | 241 | Finished | DanY (98) | 2021-12-06 08:56
SD-43153 | 2CS | Leading EL on A14 (id2699) XFC-P, A14 Electrolyte experiments (id2683) | EL1950C A2471/PC302- 1M LiPF6 EC/DMC 3/7 +2pVC +1pLiPOF +10pFEC | A2471 | -- | -- | PC-302 | 85.5 | EL1950 | 3.595 | 0.778 | 99.75 | 24.194 | 116.517 | 3.383 | 290.86 | 98.51 | 90.07 | 91.9 | 3.287 | 243.69 | 95.7 | 85.1 | -10.72 | 4.31 | 4.31 | 0 | 0.01 | 350 | Finished | DanY (98) | 2021-12-06 08:56
SD-43152 | 2CS | Leading EL on A14 (id2699) XFC-P, A14 Electrolyte experiments (id2683) | EL1950C A2471/PC302- 1M LiPF6 EC/DMC 3/7 +2pVC +1pLiPOF +10pFEC | A2471 | -- | -- | PC-302 | 85.8 | EL1950 | 3.595 | 0.778 | 99.73 | 24.194 | 118.512 | 3.386 | 296.1 | 98.45 | 91.63 | 93.12 | 3.285 | 240.72 | 99.2 | 73.4 | -14.22 | 4.31 | 4.31 | 0 | 0.01 | 291 | Finished | DanY (98) | 2021-12-06 08:56
SD-43151 | 2CS | Leading EL on A14 (id2699) XFC-P, A14 Electrolyte experiments (id2683) | EL1950C A2471/PC302- 1M LiPF6 EC/DMC 3/7 +2pVC +1pLiPOF +10pFEC | A2471 | -- | -- | PC-302 | 86 | EL1950 | 3.595 | 0.778 | 99.75 | 24.194 | 120.388 | 3.381 | 300.34 | 98.46 | 92.04 | 93.32 | 3.274 | 241.62 | 100 | 95.4 | -28.54 | 4.31 | 4.31 | 0 | 0.02 | 153 | Finished | DanY (98) | 2021-12-06 08:56
SD-43150 | 2CS | Leading EL on A14 (id2699) XFC-P, A14 Electrolyte experiments (id2683) | EL1950C A2471/PC302- 1M LiPF6 EC/DMC 3/7 +2pVC +1pLiPOF +10pFEC | A2471 | -- | -- | PC-302 | 86.1 | EL1950 | 3.595 | 0.778 | 99.81 | 24.194 | 120.287 | 3.388 | 300.71 | 98.26 | 95.44 | 95.92 | 3.285 | 244.98 | 99.4 | 73.5 | -33.75 | 4.31 | 4.31 | 0.01 | 0.01 | 138 | Finished | DanY (98) | 2021-12-06 08:56
SD-43149 | 2CS | Leading EL on A14 (id2699) XFC-P, A14 Electrolyte experiments (id2683) | EL1950C A2471/PC302- 1M LiPF6 EC/DMC 3/7 +2pVC +1pLiPOF +10pFEC | A2471 | -- | -- | PC-302 | 85.8 | EL1950 | 3.595 | 0.778 | 99.72 | 24.194 | 120.231 | 3.39 | 300.75 | 97.97 | 95.89 | 96.34 | 3.291 | 245.36 | 99.9 | 70 | -149.14 | 4.31 | 4.31 | 0 | 0.02 | 37 | Finished | DanY (98) | 2021-12-06 08:56
SD-43148 | 2CS | Leading EL on A14 (id2699) XFC-P, A14 Electrolyte experiments (id2683) | EL1950C A2471/PC302- 1M LiPF6 EC/DMC 3/7 +2pVC +1pLiPOF +10pFEC | A2471 | -- | -- | PC-302 | 86.1 | EL1950 | 3.595 | 0.778 | 99.73 | 24.194 | 119.803 | 3.385 | 299.24 | 98.17 | 93.85 | 94.74 | 3.282 | 243.79 | 100 | 100 | -14.19 | 4.31 | 4.31 | 0 | 0.01 | 300 | Finished | DanY (98) | 2021-12-06 08:56
SD-43141 | 2CS | A14 Commercial 1955 validation (id2700) Leading EL on A14 (id2699) XFC-P, A14 Electrolyte experiments (id2683) S01_46_B8 investigation (id2718) S01_46_B8 investigation(Son) (id2727) | EL1955COM A2471/PC302- 1M LiPF6 EC/DMC 3/7 +2pVC +10pFEC | A2471 | -- | -- | PC-302 | 85.7 | EL1976 | 3.595 | 0.778 | 99.71 | 24.194 | 119.342 | 3.385 | 298.65 | 98.59 | 89.93 | 91.79 | 3.281 | 240.55 | 97.2 | 93 | -8.14 | 4.31 | 4.31 | 0 | 0.01 | 422 | Finished | DanY (98) | 2021-12-06 08:56
SD-43140 | 2CS | A14 Commercial 1955 validation (id2700) Leading EL on A14 (id2699) XFC-P, A14 Electrolyte experiments (id2683) S01_46_B8 investigation (id2718) S01_46_B8 investigation(Son) (id2727) | EL1955COM A2471/PC302- 1M LiPF6 EC/DMC 3/7 +2pVC +10pFEC | A2471 | -- | -- | PC-302 | 85.8 | EL1976 | 3.595 | 0.778 | 99.78 | 24.194 | 120.056 | 3.382 | 300.17 | 98.23 | 88.52 | 90.5 | 3.274 | 239.52 | 96 | 78.8 | -8.83 | 4.3 | 4.3 | 0 | 0.01 | 422 | Finished | DanY (98) | 2021-12-06 08:56
SD-43139 | 2CS | Leading EL on A14 (id2699) A14 resistance analysis by EIS (id2696) A14 characterization at different life stages (id2695) Reversible Li trapping (id2694) XFC-P, A14 Electrolyte experiments (id2683) XFC Research (id2647) | Control A2471/PC302 / Leading EL on A14 / Reversible Li trapping/ A14 characterization at different life stages / A14 resistance analysis by EIS | A2471 | -- | -- | PC-302 | 86.6 | EL1939 | 3.595 | 0.778 | 99.73 | 24.194 | 119.818 | 3.384 | 298.62 | 98.08 | 90.81 | 92.15 | 3.277 | 241.24 | 90.4 | 75.7 | -8.76 | 4.31 | 4.31 | 0 | 0.01 | 349 | Finished | DanY (98) | 2021-12-06 08:56
SD-43138 | 2CS | Leading EL on A14 (id2699) A14 resistance analysis by EIS (id2696) A14 characterization at different life stages (id2695) Reversible Li trapping (id2694) XFC-P, A14 Electrolyte experiments (id2683) XFC Research (id2647) | Control A2471/PC302 / Leading EL on A14 / Reversible Li trapping/ A14 characterization at different life stages / A14 resistance analysis by EIS | A2471 | -- | -- | PC-302 | 85.4 | EL1939 | 3.595 | 0.778 | 99.56 | 24.194 | 119.704 | 3.386 | 298.51 | 98.08 | 91.93 | 93.19 | 3.285 | 241.77 | 94.7 | 80.9 | -32.31 | 4.31 | 4.31 | 0 | 0.02 | 162 | Finished | DanY (98) | 2021-12-06 08:56
SD-43136 | 2CS | Leading EL on A14 (id2699) A14 resistance analysis by EIS (id2696) A14 characterization at different life stages (id2695) Reversible Li trapping (id2694) XFC-P, A14 Electrolyte experiments (id2683) XFC Research (id2647) | Control A2471/PC302 / Leading EL on A14 / Reversible Li trapping/ A14 characterization at different life stages / A14 resistance analysis by EIS | A2471 | -- | -- | PC-302 | 86 | EL1939 | 3.595 | 0.778 | 99.79 | 24.194 | 118.811 | 3.388 | 296.46 | 97.9 | 93.59 | 94.43 | 3.292 | 243.79 | 94.2 | 81.7 | -11.87 | 4.3 | 4.31 | 0 | 0.01 | 318 | Finished | DanY (98) | 2021-12-06 08:56
SD-43135 | 2CS | Leading EL on A14 (id2699) A14 resistance analysis by EIS (id2696) A14 characterization at different life stages (id2695) Reversible Li trapping (id2694) XFC-P, A14 Electrolyte experiments (id2683) XFC Research (id2647) | Control A2471/PC302 / Leading EL on A14 / Reversible Li trapping/ A14 characterization at different life stages / A14 resistance analysis by EIS | A2471 | -- | -- | PC-302 | 85.9 | EL1939 | 3.595 | 0.778 | 99.78 | 24.194 | 120.452 | 3.385 | 300.29 | 97.44 | 91.04 | 92.48 | 3.285 | 240.68 | 93.2 | 81.6 | -140.79 | 4.3 | 4.3 | 0 | 0.01 | 40 | Finished | DanY (98) | 2021-12-06 08:56
SD-43134 | 2CS | Leading EL on A14 (id2699) A14 resistance analysis by EIS (id2696) A14 characterization at different life stages (id2695) Reversible Li trapping (id2694) XFC-P, A14 Electrolyte experiments (id2683) XFC Research (id2647) | Control A2471/PC302 / Leading EL on A14 / Reversible Li trapping/ A14 characterization at different life stages / A14 resistance analysis by EIS | A2471 | -- | -- | PC-302 | 85.8 | EL1939 | 3.595 | 0.778 | 99.79 | 24.194 | 120.262 | 3.387 | 299.99 | 97.09 | 93.59 | 94.46 | 3.292 | 241.9 | 93.3 | 81.7 | -34.45 | 4.3 | 4.31 | 0 | 0.03 | 148 | Finished | DanY (98) | 2021-12-06 08:56
SD-43132 | 2CS | Leading EL on A14 (id2699) A14 resistance analysis by EIS (id2696) A14 characterization at different life stages (id2695) Reversible Li trapping (id2694) XFC-P, A14 Electrolyte experiments (id2683) XFC Research (id2647) | Control A2471/PC302 / Leading EL on A14 / Reversible Li trapping/ A14 characterization at different life stages / A14 resistance analysis by EIS | A2471 | -- | -- | PC-302 | 86 | EL1939 | 3.595 | 0.778 | 99.79 | 24.194 | 119.864 | 3.392 | 299.44 | 97.52 | 93.56 | 94.51 | 3.297 | 243.18 | 95 | 90.8 | -9.09 | 4.3 | 4.3 | 0 | 0.02 | 388 | Finished | DanY (98) | 2021-12-06 08:56
SD-43090 | 2CS | separators screening (id2688) XFC-P, Powder mixing experiment (id2665) A12 PD Reduce CNT (id2576) XFC-Innovation experiments (id2566) | A2471 - A14 - control /No CNTs / A14 manipulation/ A14 Dry PvDF/One-pot 811 validation | A2471 | -- | -- | PC-302 | 86.2 | EL1939 | 3.651 | 0.777 | 99.93 | 24.531 | 121.716 | 3.388 | 300.7 | 97.42 | 97.37 | 97.5 | 3.291 | 245.22 | 97.7 | 79.5 | -8.66 | 4.3 | 4.31 | 0 | 0.01 | 441 | Finished | OrP (233) | 2021-12-02 15:12
SD-43089 | 2CS | separators screening (id2688) XFC-P, Powder mixing experiment (id2665) A12 PD Reduce CNT (id2576) XFC-Innovation experiments (id2566) | A2471 - A14 - control /No CNTs / A14 manipulation/ A14 Dry PvDF/One-pot 811 validation | A2471 | -- | -- | PC-302 | 86 | EL1939 | 3.651 | 0.777 | 99.83 | 24.531 | 121.522 | 3.392 | 300.57 | 98.16 | 95.7 | 96.12 | 3.296 | 246.36 | 95.8 | 64.8 | -23.53 | 4.3 | 4.3 | 0 | 0 | 209 | Finished | OrP (233) | 2021-12-02 15:12
SD-43088 | 2CS | separators screening (id2688) XFC-P, Powder mixing experiment (id2665) A12 PD Reduce CNT (id2576) XFC-Innovation experiments (id2566) | A2471 - A14 - control /No CNTs / A14 manipulation/ A14 Dry PvDF/One-pot 811 validation | A2471 | -- | -- | PC-302 | 86.1 | EL1939 | 3.651 | 0.777 | 99.89 | 24.531 | 121.71 | 3.386 | 300.5 | 98.21 | 96.93 | 97.09 | 3.291 | 246.95 | 97.4 | 74.8 | -11.12 | 4.3 | 4.3 | 0 | 0 | 360 | Finished | OrP (233) | 2021-12-02 15:12
SD-43087 | 2CS | separators screening (id2688) XFC-P, Powder mixing experiment (id2665) A12 PD Reduce CNT (id2576) XFC-Innovation experiments (id2566) | A2471 - A14 - control /No CNTs / A14 manipulation/ A14 Dry PvDF/One-pot 811 validation | A2471 | -- | -- | PC-302 | 86 | EL1939 | 3.651 | 0.777 | 99.8 | 24.531 | 120.971 | 3.392 | 299.21 | 97.42 | 92.93 | 93.82 | 3.3 | 242.62 | 92.4 | 76.2 | -25.13 | 4.3 | 4.3 | 0 | 0.01 | 191 | Finished | OrP (233) | 2021-12-02 15:12
SD-43085 | 2CS | separators screening (id2688) XFC-P, Powder mixing experiment (id2665) A12 PD Reduce CNT (id2576) XFC-Innovation experiments (id2566) | A2471 - A14 - control /No CNTs / A14 manipulation/ A14 Dry PvDF/One-pot 811 validation | A2471 | -- | -- | PC-302 | 85.3 | EL1939 | 3.651 | 0.777 | 99.81 | 24.531 | 121.321 | 3.391 | 299.99 | 97.95 | 92.11 | 93.21 | 3.297 | 243.54 | 92.7 | 72.3 | -16.29 | 4.3 | 4.3 | 0 | 0.01 | 226 | Finished | OrP (233) | 2021-12-02 15:12
SD-43084 | 2CS | separators screening (id2688) XFC-P, Powder mixing experiment (id2665) A12 PD Reduce CNT (id2576) XFC-Innovation experiments (id2566) | A2471 - A14 - control /No CNTs / A14 manipulation/ A14 Dry PvDF/One-pot 811 validation | A2471 | -- | -- | PC-302 | 85.9 | EL1939 | 3.651 | 0.777 | 99.79 | 24.531 | 121.613 | 3.392 | 300.8 | 98.16 | 93.3 | 94.23 | 3.291 | 244.36 | 96 | 78.9 | -10.11 | 4.3 | 4.3 | 0 | 0 | 370 | Finished | OrP (233) | 2021-12-02 15:12
SD-43083 | 2CS | separators screening (id2688) XFC-P, Powder mixing experiment (id2665) A12 PD Reduce CNT (id2576) XFC-Innovation experiments (id2566) | A2471 - A14 - control /No CNTs / A14 manipulation/ A14 Dry PvDF/One-pot 811 validation | A2471 | -- | -- | PC-302 | 86 | EL1939 | 3.651 | 0.777 | 99.81 | 24.531 | 121.608 | 3.393 | 300.87 | 98.09 | 95.15 | 95.66 | 3.295 | 245.74 | 95 | 81.1 | -9.75 | 4.3 | 4.3 | 0 | 0 | 362 | Finished | OrP (233) | 2021-12-02 15:12
SD-43082 | 2CS | 1.2M LiPF6 2nd iteration A14 (id2685) XFC-P, A14 Electrolyte experiments (id2683) | EL1951CD A14 A2471/PC302 | A2471 | -- | -- | PC-302 | 85.9 | EL1951 | 3.539 | 0.801 | 99.96 | 24.531 | 118.505 | 3.397 | 293.68 | 97.26 | 96.52 | 96.76 | 3.294 | 244.3 | 98.8 | 100 | -10.21 | 4.3 | 4.3 | 0 | 0.01 | 376 | Finished | DanY (98) | 2021-12-01 15:02
SD-43080 | 2CS | 1.2M LiPF6 2nd iteration A14 (id2685) XFC-P, A14 Electrolyte experiments (id2683) | EL1951CD A14 A2471/PC302 | A2471 | -- | -- | PC-302 | 86.5 | EL1951 | 3.539 | 0.801 | 99.62 | 24.531 | 120.815 | 3.402 | 299.85 | 98.08 | 91.04 | 92.55 | 3.296 | 243.8 | 95 | 96.1 | -10.24 | 4.3 | 4.3 | 0 | 0 | 370 | Finished | DanY (98) | 2021-12-01 15:02
SD-43079 | 2CS | 1.2M LiPF6 2nd iteration A14 (id2685) XFC-P, A14 Electrolyte experiments (id2683) | EL1951CD A14 A2471/PC302 | A2471 | -- | -- | PC-302 | 85.7 | EL1951 | 3.539 | 0.801 | 99.63 | 24.531 | 121.214 | 3.399 | 300.57 | 98.09 | 96.07 | 96.4 | 3.298 | 247.63 | 99 | 100 | -9.33 | 4.3 | 4.3 | 0 | 0 | 408 | Finished | DanY (98) | 2021-12-01 15:02
SD-43078 | 2CS | 1.2M LiPF6 2nd iteration A14 (id2685) XFC-P, A14 Electrolyte experiments (id2683) | EL1951CD A14 A2471/PC302 | A2471 | -- | -- | PC-302 | 86 | EL1951 | 3.539 | 0.801 | 99.66 | 24.531 | 119.919 | 3.383 | 295.96 | 97.79 | 93.89 | 94.61 | 3.289 | 245.27 | 97.2 | 98.3 | -23.54 | 4.3 | 4.3 | 0 | 0.01 | 191 | Finished | DanY (98) | 2021-12-01 15:02
SD-43077 | 2CS | 1.2M LiPF6 2nd iteration A14 (id2685) XFC-P, A14 Electrolyte experiments (id2683) | EL1951CD A14 A2471/PC302 | A2471 | -- | -- | PC-302 | 85.7 | EL1951 | 3.539 | 0.801 | 99.65 | 24.531 | 119.567 | 3.389 | 295.62 | 97.78 | 95 | 95.52 | 3.29 | 245.61 | 97.5 | 98.8 | -40.3 | 4.3 | 4.3 | 0 | 0.01 | 102 | Finished | DanY (98) | 2021-12-01 15:02
SD-43076 | 2CS | 1.2M LiPF6 2nd iteration A14 (id2685) XFC-P, A14 Electrolyte experiments (id2683) | EL1951CD A14 A2471/PC302 | A2471 | -- | -- | PC-302 | 86.2 | EL1951 | 3.539 | 0.801 | 99.79 | 24.531 | 122.905 | 3.39 | 303.96 | 98.38 | 95.26 | 95.74 | 3.289 | 246.5 | 97.4 | 98.6 | -10.85 | 4.3 | 4.3 | 0 | 0.01 | 355 | Finished | DanY (98) | 2021-12-01 15:02
SD-43075 | 2CS | 1.2M LiPF6 2nd iteration A14 (id2685) XFC-P, A14 Electrolyte experiments (id2683) | EL1951CD A14 A2471/PC302 | A2471 | -- | -- | PC-302 | 86.1 | EL1951 | 3.539 | 0.801 | 99.79 | 24.531 | 120.305 | 3.394 | 297.88 | 97.87 | 93.89 | 94.65 | 3.294 | 244.85 | 96.7 | 97.9 | -10.29 | 4.3 | 4.3 | 0 | 0.01 | 382 | Finished | DanY (98) | 2021-12-01 15:02
SD-43073 | 2CS | separators screening (id2688) XFC-Innovation experiments (id2566) | A14 with NKK, EL1939 | A2471 | -- | -- | PC-302 | 85.5 | EL1939 | 3.483 | 0.814 | 99.64 | 24.531 | 119.149 | 3.391 | 295.68 | 100.25 | 95.3 | 95.84 | 3.288 | 251.93 | 96.3 | 97.3 | -39.57 | 4.3 | 4.3 | 0 | 0 | 96 | Finished | MeitalG (227) | 2021-12-01 15:02
SD-43072 | 2CS | separators screening (id2688) XFC-Innovation experiments (id2566) | A14 with NKK, EL1939 | A2471 | -- | -- | PC-302 | 85.3 | EL1939 | 3.483 | 0.814 | 99.63 | 24.531 | 118.301 | 3.394 | 293.84 | 96.42 | 92.7 | 93.79 | 3.288 | 239.35 | 93.9 | 95.1 | -46.83 | 4.3 | 4.31 | 0 | 0.01 | 84 | Finished | MeitalG (227) | 2021-12-01 15:02
SD-43071 | 2CS | separators screening (id2688) XFC-Innovation experiments (id2566) | A14 with NKK, EL1939 | A2471 | -- | -- | PC-302 | 45.4 | EL1939 | 3.483 | 0.814 | 99.17 | 24.531 | 118.117 | 3.386 | 292.69 | 96.25 | 91.81 | 93.2 | 3.289 | 239.65 | 91.9 | 88.2 | -56.3 | 4.31 | 4.31 | 0 | 0.01 | 56 | Finished | MeitalG (227) | 2021-12-01 15:02
SD-43070 | 2CS | separators screening (id2688) XFC-Innovation experiments (id2566) | A14 with NKK, EL1939 | A2471 | -- | -- | PC-302 | 31.2 | EL1939 | 3.483 | 0.814 | 99.87 | 24.531 | 119.025 | 3.378 | 294.24 | 97.11 | 94.85 | 95.46 | 3.285 | 243.7 | 95.3 | 86 | -40.4 | 4.3 | 4.3 | 0 | 0 | 101 | Finished | MeitalG (227) | 2021-12-01 15:02
SD-43069 | 2CS | separators screening (id2688) XFC-Innovation experiments (id2566) | A14 with NKK, EL1939 | A2471 | -- | -- | PC-302 | 32.1 | EL1939 | 3.483 | 0.814 | 92.91 | 24.531 | 116.314 | 3.376 | 287.37 | 95.75 | 93.93 | 94.78 | 3.295 | 240.02 | 90.5 | 75.8 | -57.59 | 4.3 | 4.3 | 0 | 0.01 | 60 | Finished | MeitalG (227) | 2021-12-01 15:02
SD-43068 | 2CS | separators screening (id2688) XFC-Innovation experiments (id2566) | A14 with NKK, EL1939 | A2471 | -- | -- | PC-302 | 58.4 | EL1939 | 3.483 | 0.814 | 99.75 | 24.531 | 112.889 | 3.294 | 272.13 | 97.18 | 83.44 | 86.43 | 3.266 | 234.2 | 84 | 83.2 | -19.18 | 4.31 | 4.32 | 0 | 0.25 | 75 | Finished | MeitalG (227) | 2021-12-01 15:02
SD-43061 | 2CS | separators screening (id2688) XFC-Innovation experiments (id2566) | A14 with NKK, EL1955 | A2471 | -- | -- | PC-302 | 85 | EL1955 | 3.483 | 0.814 | 99.13 | 24.531 | 116.595 | 3.382 | 289.67 | 94.14 | 84.52 | 88.43 | 3.298 | 223.61 | 77.7 | 67.3 | -103.89 | 4.3 | 4.3 | 0 | 0 | 20 | Finished | MeitalG (227) | 2021-12-01 15:02
SD-43059 | 2CS | A14 No Degas (id2686) Assembly experiment (CD) (id325) | A14 / NO DEGAS | A2471 | -- | -- | PC-302 | 86.2 | EL1939 | 3.483 | 0.814 | 99.6 | 24.531 | 121.22 | 3.392 | 300.91 | 96.37 | 94.44 | 95.02 | 3.295 | 241.24 | 96.4 | 98.9 | -20.75 | 4.31 | 4.31 | 0 | 0.01 | 214 | Finished | NatalieB (112) | 2021-12-01 15:02
SD-43058 | 2CS | A14 No Degas (id2686) Assembly experiment (CD) (id325) | A14 / NO DEGAS | A2471 | -- | -- | PC-302 | 85.9 | EL1939 | 3.483 | 0.814 | 99.57 | 24.531 | 121.103 | 3.393 | 300.71 | 98.88 | 96 | 96.32 | 3.295 | 247.54 | 98.1 | 100 | -12.85 | 4.31 | 4.31 | 0 | 0.01 | 286 | Finished | NatalieB (112) | 2021-12-01 15:02
SD-43057 | 2CS | A14 No Degas (id2686) Assembly experiment (CD) (id325) | A14 / NO DEGAS | A2471 | -- | -- | PC-302 | 85.7 | EL1939 | 3.483 | 0.814 | 100.2 | 24.531 | 121.347 | 3.397 | 301.67 | 99.81 | 95.19 | 95.6 | 3.297 | 251.41 | 97.8 | 99.9 | -16.49 | 4.31 | 4.31 | 0 | 0.01 | 253 | Finished | NatalieB (112) | 2021-12-01 15:02
SD-43055 | 2CS | A14 No Degas (id2686) Assembly experiment (CD) (id325) | A14 / NO DEGAS | A2471 | -- | -- | PC-302 | 85.9 | EL1939 | 3.483 | 0.814 | 99.61 | 24.531 | 121.527 | 3.393 | 301.76 | 96.31 | 93.33 | 94.14 | 3.292 | 241.01 | 96.2 | 97.9 | -12.09 | 4.3 | 4.31 | 0 | 0.01 | 313 | Finished | NatalieB (112) | 2021-12-01 15:02
SD-43054 | 2CS | A14 No Degas (id2686) Assembly experiment (CD) (id325) | A14 / NO DEGAS | A2471 | -- | -- | PC-302 | 85.9 | EL1939 | 3.483 | 0.814 | 99.61 | 24.531 | 121.095 | 3.395 | 300.86 | 95.27 | 93.44 | 94.23 | 3.297 | 238.23 | 96 | 98 | -13.09 | 4.31 | 4.31 | 0 | 0.01 | 280 | Finished | NatalieB (112) | 2021-12-01 15:02
SD-43053 | 2CS | A14 No Degas (id2686) Assembly experiment (CD) (id325) | A14 / NO DEGAS | A2471 | -- | -- | PC-302 | 85.3 | EL1939 | 3.483 | 0.814 | 99.63 | 24.531 | 121.309 | 3.391 | 301.04 | 98.35 | 94.93 | 95.41 | 3.291 | 246.76 | 96.2 | 99.2 | -15.45 | 4.31 | 4.31 | 0 | 0.01 | 270 | Finished | NatalieB (112) | 2021-12-01 15:02
SD-43051 | 2CS | DEE-LiFSI based electrolytes (id2693) XFC-P, A14 Electrolyte experiments (id2683) XFC Research (id2647) | EL1986 - DEE 2MLiFSI + 2pVC + 30pFEC - no BoL FA (8cells) | A2471 | -- | -- | PC-302 | 85.5 | EL1986 | 3.483 | 0.814 | 94.02 | 24.531 | 120.13 | 3.377 | 299.72 | 97.81 | 88.74 | 91.07 | 3.266 | 237.68 | 91.6 | 89.9 | -6.01 | 4.3 | 4.3 | 0 | 0 | 549 | Finished | DafnaM (122) | 2021-12-01 15:02
SD-43050 | 2CS | DEE-LiFSI based electrolytes (id2693) XFC-P, A14 Electrolyte experiments (id2683) XFC Research (id2647) | EL1986 - DEE 2MLiFSI + 2pVC + 30pFEC - no BoL FA (8cells) | A2471 | -- | -- | PC-302 | 85.5 | EL1986 | 3.483 | 0.814 | 99.58 | 24.531 | 119.562 | 3.378 | 298.4 | 97.73 | 89.7 | 91.73 | 3.271 | 238.63 | 92.8 | 79.2 | -7.05 | 4.3 | 4.3 | 0.02 | 0 | 466 | Finished | DafnaM (122) | 2021-12-01 15:02
SD-43048 | 2CS | DEE-LiFSI based electrolytes (id2693) XFC-P, A14 Electrolyte experiments (id2683) XFC Research (id2647) | EL1986 - DEE 2MLiFSI + 2pVC + 30pFEC - no BoL FA (8cells) | A2471 | -- | -- | PC-302 | 85.3 | EL1986 | 3.483 | 0.814 | 99.53 | 24.531 | 119.643 | 3.377 | 298.51 | 97.95 | 87.48 | 90.18 | 3.262 | 237.49 | 90.6 | 89.1 | -8.18 | 4.31 | 4.31 | 0 | 0 | 424 | Finished | DafnaM (122) | 2021-12-01 15:02
SD-43045 | 2CS | DEE-LiFSI based electrolytes (id2693) XFC-P, A14 Electrolyte experiments (id2683) XFC Research (id2647) | EL1986 - DEE 2MLiFSI + 2pVC + 30pFEC - no BoL FA (8cells) | A2471 | -- | -- | PC-302 | 85.6 | EL1986 | 3.483 | 0.814 | 99.55 | 24.531 | 119.413 | 3.378 | 298.02 | 97.85 | 88.37 | 90.75 | 3.27 | 237.48 | 92.3 | 88.2 | -6.1 | 4.3 | 4.3 | 0 | 0.01 | 558 | Finished | DafnaM (122) | 2021-12-01 15:02
SD-43044 | 2CS | DEE-LiFSI based electrolytes (id2693) XFC-P, A14 Electrolyte experiments (id2683) XFC Research (id2647) | EL1986 - DEE 2MLiFSI + 2pVC + 30pFEC - no BoL FA (8cells) | A2471 | -- | -- | PC-302 | 85.7 | EL1986 | 3.483 | 0.814 | 99.64 | 24.531 | 119.602 | 3.379 | 298.58 | 97.8 | 90.04 | 91.84 | 3.271 | 239.54 | 93.2 | 80 | -7.54 | 4.31 | 4.31 | 0 | 0.01 | 542 | Finished | DafnaM (122) | 2021-12-01 15:02
SD-43043 | 2CS | XFC-P, A14 Electrolyte experiments (id2683) DTD / LiPOF - DTD and LiPOF optimization - based on EL1939 2nd iteration (id2682) | EL1962 A14 A2471/PC302 - 1M LiPF6 EC/DMC 3/7 +2pVC +3pDTD +1pLiPOF +10pFEC - 10cells | A2471 | -- | -- | PC-302 | 86.3 | EL1962 | 3.483 | 0.814 | 99.68 | 24.531 | 121.561 | 3.392 | 301.18 | 97.8 | 94.15 | 94.79 | 3.294 | 244.64 | 94 | 67.1 | -168.13 | 4.3 | 4.3 | 0 | 0 | 34 | Finished | DanY (98) | 2021-12-01 15:02
SD-43042 | 2CS | DTD / LiPOF - DTD and LiPOF optimization - based on EL1939 2nd iteration (id2682) XFC-P, A14 Electrolyte experiments (id2683) | EL1962 A14 A2471/PC302 - 1M LiPF6 EC/DMC 3/7 +2pVC +3pDTD +1pLiPOF +10pFEC - 10cells | A2471 | -- | -- | PC-302 | 86 | EL1962 | 3.483 | 0.814 | 99.61 | 24.531 | 120.554 | 3.394 | 298.87 | 97.86 | 92 | 93.09 | 3.296 | 243.19 | 91.4 | 67.7 | -17.43 | 4.3 | 4.3 | 0 | 0.01 | 212 | Finished | DanY (98) | 2021-12-01 15:02
SD-43041 | 2CS | DTD / LiPOF - DTD and LiPOF optimization - based on EL1939 2nd iteration (id2682) XFC-P, A14 Electrolyte experiments (id2683) | EL1962 A14 A2471/PC302 - 1M LiPF6 EC/DMC 3/7 +2pVC +3pDTD +1pLiPOF +10pFEC - 10cells | A2471 | -- | -- | PC-302 | 86.1 | EL1962 | 3.483 | 0.814 | 99.71 | 24.531 | 121.129 | 3.396 | 300.47 | 97.58 | 91.93 | 93.06 | 3.291 | 241.99 | 92.6 | 78.4 | -37.41 | 4.3 | 4.3 | 0 | 0 | 114 | Finished | DanY (98) | 2021-12-01 15:02
SD-43040 | 2CS | DTD / LiPOF - DTD and LiPOF optimization - based on EL1939 2nd iteration (id2682) XFC-P, A14 Electrolyte experiments (id2683) | EL1962 A14 A2471/PC302 - 1M LiPF6 EC/DMC 3/7 +2pVC +3pDTD +1pLiPOF +10pFEC - 10cells | A2471 | -- | -- | PC-302 | 86.5 | EL1962 | 3.483 | 0.814 | 99.72 | 24.531 | 121.344 | 3.395 | 300.91 | 97.64 | 92.22 | 93.34 | 3.291 | 242.34 | 94 | 86.8 | -11.55 | 4.3 | 4.3 | 0 | 0 | 350 | Finished | DanY (98) | 2021-12-01 15:02
SD-43039 | 2CS | DTD / LiPOF - DTD and LiPOF optimization - based on EL1939 2nd iteration (id2682) XFC-P, A14 Electrolyte experiments (id2683) | EL1962 A14 A2471/PC302 - 1M LiPF6 EC/DMC 3/7 +2pVC +3pDTD +1pLiPOF +10pFEC - 10cells | A2471 | -- | -- | PC-302 | 86.1 | EL1962 | 3.483 | 0.814 | 99.64 | 24.531 | 120.932 | 3.396 | 299.98 | 99.12 | 93.74 | 94.47 | 3.291 | 247.66 | 91.8 | 84 | -57.71 | 4.31 | 4.31 | 0 | 0.03 | 85 | Finished | DanY (98) | 2021-12-01 15:02
SD-43038 | 2CS | DTD / LiPOF - DTD and LiPOF optimization - based on EL1939 2nd iteration (id2682) XFC-P, A14 Electrolyte experiments (id2683) | EL1962 A14 A2471/PC302 - 1M LiPF6 EC/DMC 3/7 +2pVC +3pDTD +1pLiPOF +10pFEC - 10cells | A2471 | -- | -- | PC-302 | 86.1 | EL1962 | 3.483 | 0.814 | 99.7 | 24.531 | 119.675 | 3.393 | 296.6 | 97.43 | 92.48 | 93.38 | 3.289 | 242.14 | 92.6 | 92.6 | -42.34 | 4.3 | 4.3 | 0 | 0.01 | 109 | Finished | DanY (98) | 2021-12-01 15:02
SD-43037 | 2CS | DTD / LiPOF - DTD and LiPOF optimization - based on EL1939 2nd iteration (id2682) XFC-P, A14 Electrolyte experiments (id2683) | EL1962 A14 A2471/PC302 - 1M LiPF6 EC/DMC 3/7 +2pVC +3pDTD +1pLiPOF +10pFEC - 10cells | A2471 | -- | -- | PC-302 | 86 | EL1962 | 3.483 | 0.814 | 99.77 | 24.531 | 120.729 | 3.388 | 298.77 | 97.68 | 93.33 | 94.07 | 3.29 | 243.79 | 89.9 | 89.9 | -151.82 | 4.3 | 4.3 | 0 | 0 | 35 | Finished | DanY (98) | 2021-12-01 15:02
SD-43036 | 2CS | DTD / LiPOF - DTD and LiPOF optimization - based on EL1939 2nd iteration (id2682) XFC-P, A14 Electrolyte experiments (id2683) | EL1962 A14 A2471/PC302 - 1M LiPF6 EC/DMC 3/7 +2pVC +3pDTD +1pLiPOF +10pFEC - 10cells | A2471 | -- | -- | PC-302 | 86.2 | EL1962 | 3.483 | 0.814 | 99.79 | 24.531 | 121.583 | 3.388 | 300.88 | 97.99 | 93.19 | 93.99 | 3.29 | 244.98 | 94.5 | 96.4 | -9.33 | 4.3 | 4.3 | 0 | 0.01 | 406 | Finished | DanY (98) | 2021-12-01 15:02
SD-43035 | 2CS | DTD / LiPOF - DTD and LiPOF optimization - based on EL1939 2nd iteration (id2682) XFC-P, A14 Electrolyte experiments (id2683) | EL1962 A14 A2471/PC302 - 1M LiPF6 EC/DMC 3/7 +2pVC +3pDTD +1pLiPOF +10pFEC - 10cells | A2471 | -- | -- | PC-302 | 86.1 | EL1962 | 3.483 | 0.814 | 99.65 | 24.531 | 118.346 | 3.391 | 293.13 | 97.4 | 92.22 | 93.16 | 3.286 | 241.65 | 90 | 90 | -63.2 | 4.3 | 4.3 | 0 | 0 | 77 | Finished | DanY (98) | 2021-12-01 15:02
SD-43034 | 2CS | DTD / LiPOF - DTD and LiPOF optimization - based on EL1939 2nd iteration (id2682) XFC-P, A14 Electrolyte experiments (id2683) | EL1962 A14 A2471/PC302 - 1M LiPF6 EC/DMC 3/7 +2pVC +3pDTD +1pLiPOF +10pFEC - 10cells | A2471 | -- | -- | PC-302 | 89.8 | EL1962 | 3.483 | 0.814 | 100.14 | 24.531 | 120.872 | 3.395 | 299.74 | 98.2 | 94.11 | 94.75 | 3.289 | 245.54 | 95.5 | 97.1 | -11.12 | 4.3 | 4.3 | 0 | 0.01 | 349 | Finished | DanY (98) | 2021-12-01 15:02
SD-43020 | 2CS | 1.2M LiPF6 2nd iteration A14 (id2685) DTD / LiPOF - DTD and LiPOF optimization - based on EL1939 2nd iteration (id2682) A14 No Degas (id2686) Assembly experiment (CD) (id325) XFC-P, A14 Electrolyte experiments (id2683) DEE-LiFSI based electrolytes (id2693) XFC Research (id2647) separators screening (id2688) XFC-Innovation experiments (id2566) | Control A14 A2471/PC302 DTD / with DEGAS / Contol ND412 / EL1986 | A2471 | -- | -- | PC-302 | 86.2 | EL1939 | 3.483 | 0.814 | 99.7 | 24.531 | 120.563 | 3.399 | 299.9 | 99.35 | 93.89 | 94.6 | 3.287 | 247.87 | 96.3 | 98 | -12.94 | 4.3 | 4.31 | 0 | 0.01 | 322 | Finished | DanY (98) | 2021-12-01 15:02
SD-43018 | 2CS | 1.2M LiPF6 2nd iteration A14 (id2685) DTD / LiPOF - DTD and LiPOF optimization - based on EL1939 2nd iteration (id2682) A14 No Degas (id2686) Assembly experiment (CD) (id325) XFC-P, A14 Electrolyte experiments (id2683) DEE-LiFSI based electrolytes (id2693) XFC Research (id2647) separators screening (id2688) XFC-Innovation experiments (id2566) | Control A14 A2471/PC302 DTD / with DEGAS / Contol ND412 / EL1986 | A2471 | -- | -- | PC-302 | 86.2 | EL1939 | 3.483 | 0.814 | 99.64 | 24.531 | 120.522 | 3.397 | 299.62 | 98.71 | 92.56 | 93.54 | 3.283 | 244.49 | 93 | 94.9 | -14.59 | 4.31 | 4.31 | 0 | 0.01 | 220 | Finished | DanY (98) | 2021-12-01 15:02
SD-43017 | 2CS | 1.2M LiPF6 2nd iteration A14 (id2685) DTD / LiPOF - DTD and LiPOF optimization - based on EL1939 2nd iteration (id2682) A14 No Degas (id2686) Assembly experiment (CD) (id325) XFC-P, A14 Electrolyte experiments (id2683) DEE-LiFSI based electrolytes (id2693) XFC Research (id2647) separators screening (id2688) XFC-Innovation experiments (id2566) | Control A14 A2471/PC302 DTD / with DEGAS / Contol ND412 / EL1986 | A2471 | -- | -- | PC-302 | 42.1 | EL1939 | 3.483 | 0.814 | 99.73 | 24.531 | 119.766 | 3.397 | 297.74 | 97.97 | 91.67 | 92.79 | 3.29 | 241.93 | 92.4 | 92.4 | -23.51 | 4.3 | 4.3 | 0 | 0.01 | 153 | Finished | DanY (98) | 2021-12-01 15:02
SD-43016 | 2CS | 1.2M LiPF6 2nd iteration A14 (id2685) DTD / LiPOF - DTD and LiPOF optimization - based on EL1939 2nd iteration (id2682) A14 No Degas (id2686) Assembly experiment (CD) (id325) XFC-P, A14 Electrolyte experiments (id2683) DEE-LiFSI based electrolytes (id2693) XFC Research (id2647) separators screening (id2688) XFC-Innovation experiments (id2566) | Control A14 A2471/PC302 DTD / with DEGAS / Contol ND412 / EL1986 | A2471 | -- | -- | PC-302 | 86.1 | EL1939 | 3.483 | 0.814 | 99.65 | 24.531 | 120.534 | 3.397 | 299.65 | 97.12 | 95.7 | 96.11 | 3.297 | 243.39 | 98.3 | 99.6 | -34.63 | 4.3 | 4.31 | 0 | 0.03 | 136 | Finished | DanY (98) | 2021-12-01 15:02
SD-43015 | 2CS | 1.2M LiPF6 2nd iteration A14 (id2685) DTD / LiPOF - DTD and LiPOF optimization - based on EL1939 2nd iteration (id2682) A14 No Degas (id2686) Assembly experiment (CD) (id325) XFC-P, A14 Electrolyte experiments (id2683) DEE-LiFSI based electrolytes (id2693) XFC Research (id2647) separators screening (id2688) XFC-Innovation experiments (id2566) | Control A14 A2471/PC302 DTD / with DEGAS / Contol ND412 / EL1986 | A2471 | -- | -- | PC-302 | 86.1 | EL1939 | 3.483 | 0.814 | 99.64 | 24.531 | 120.097 | 3.4 | 298.82 | 96.77 | 92.74 | 93.71 | 3.299 | 241.3 | 95.4 | 97.1 | -141.47 | 4.3 | 4.31 | 0 | 0.01 | 36 | Finished | DanY (98) | 2021-12-01 15:02
SD-43014 | 2CS | 1.2M LiPF6 2nd iteration A14 (id2685) DTD / LiPOF - DTD and LiPOF optimization - based on EL1939 2nd iteration (id2682) A14 No Degas (id2686) Assembly experiment (CD) (id325) XFC-P, A14 Electrolyte experiments (id2683) DEE-LiFSI based electrolytes (id2693) XFC Research (id2647) separators screening (id2688) XFC-Innovation experiments (id2566) | Control A14 A2471/PC302 DTD / with DEGAS / Contol ND412 / EL1986 | A2471 | -- | -- | PC-302 | 85.9 | EL1939 | 3.483 | 0.814 | 99.58 | 24.531 | 120.634 | 3.394 | 299.63 | 99.52 | 91.59 | 92.86 | 3.286 | 246.52 | 93.6 | 85.9 | -14.47 | 4.3 | 4.31 | 0 | 0.01 | 248 | Finished | DanY (98) | 2021-12-01 15:02
SD-42957 | 2CS | Slurry Innovative additives (id2594) XFC-Innovation experiments (id2566) | Control A2393 / Higher ionic conductivity / A12 manipolation | A2393 | -- | -- | PC-302 | 86.7 | EL1939 | 3.668 | 0.831 | 99.75 | 24.531 | 120.042 | 3.405 | 297.92 | 97.89 | 90.78 | 92.3 | 3.303 | 243.26 | 93.3 | 94.6 | -19.06 | 4.3 | 4.3 | 0 | 0 | 173 | Finished | MeitalG (227) | 2021-11-30 17:59
SD-42956 | 2CS | Slurry Innovative additives (id2594) XFC-Innovation experiments (id2566) | Control A2393 / Higher ionic conductivity / A12 manipolation | A2393 | -- | -- | PC-302 | 87 | EL1939 | 3.668 | 0.831 | 99.62 | 24.531 | 120.877 | 3.4 | 299.56 | 95.42 | 85.52 | 88.26 | 3.291 | 233.42 | 90.9 | 90.9 | -36.12 | 4.3 | 4.31 | 0 | 0.01 | 100 | Finished | MeitalG (227) | 2021-11-30 17:59
SD-42952 | 2CS | Slurry Innovative additives (id2594) XFC-Innovation experiments (id2566) | Control A2393 / Higher ionic conductivity / A12 manipolation | A2393 | -- | -- | PC-302 | 47 | EL1939 | 3.668 | 0.831 | 99.67 | 24.531 | 119.756 | 3.4 | 296.78 | 97.77 | 90.63 | 92.14 | 3.307 | 242.82 | 92.5 | 92.5 | -21.82 | 4.3 | 4.3 | 0 | 0 | 156 | Finished | MeitalG (227) | 2021-11-30 17:59
SD-42853 | 2CS | XFC-P,PA-298 and PA-299 validation (id2679) XFC - P, S01_46 B8 validation (40kg batch) (id2678) xFC Product experiments (id2541) | PA299 (EE), A14 (0.25%CNT+0.75%Cabot) - No calender | A2456 | PA-298 | -- | PC-302 | 85.7 | EL1939 | 3.633 | 0.782 | 99.64 | 24.868 | 123.024 | 3.381 | 300.21 | 97.31 | 93.59 | 94.45 | 3.281 | 241.68 | 93.1 | 84.4 | -20.54 | 4.3 | 4.31 | 0.01 | 0.01 | 205 | Finished | OrP (233) | 2021-11-29 15:01
SD-42852 | 2CS | XFC-P,PA-298 and PA-299 validation (id2679) XFC - P, S01_46 B8 validation (40kg batch) (id2678) xFC Product experiments (id2541) | PA299 (EE), A14 (0.25%CNT+0.75%Cabot) - No calender | A2456 | PA-298 | -- | PC-302 | 85.7 | EL1939 | 3.633 | 0.782 | 99.67 | 24.868 | 123.062 | 3.382 | 300.39 | 97.12 | 94.37 | 95.14 | 3.283 | 241.73 | 94.6 | 83.9 | -12.22 | 4.31 | 4.31 | 0 | 0.01 | 290 | Finished | OrP (233) | 2021-11-29 15:01
SD-42851 | 2CS | XFC-P,PA-298 and PA-299 validation (id2679) XFC - P, S01_46 B8 validation (40kg batch) (id2678) xFC Product experiments (id2541) | PA299 (EE), A14 (0.25%CNT+0.75%Cabot) - No calender | A2456 | PA-298 | -- | PC-302 | 85.1 | EL1939 | 3.633 | 0.782 | 99.72 | 24.868 | 120.882 | 3.384 | 295.24 | 96.91 | 90.22 | 91.87 | 3.286 | 238.52 | 88.9 | 85.2 | -21.23 | 4.31 | 4.31 | 0 | 0.01 | 165 | Finished | OrP (233) | 2021-11-29 15:01
SD-42850 | 2CS | XFC-P,PA-298 and PA-299 validation (id2679) XFC - P, S01_46 B8 validation (40kg batch) (id2678) xFC Product experiments (id2541) | PA299 (EE), A14 (0.25%CNT+0.75%Cabot) - No calender | A2456 | PA-298 | -- | PC-302 | 85.7 | EL1939 | 3.633 | 0.782 | 97.1 | 24.868 | 123.346 | 3.381 | 300.99 | 95.21 | 93.89 | 94.47 | 3.269 | 236.96 | 90.4 | 89.4 | -27.88 | 4.3 | 4.3 | 0 | 0.01 | 162 | Finished | OrP (233) | 2021-11-29 15:01
SD-42849 | 2CS | XFC-P,PA-298 and PA-299 validation (id2679) XFC - P, S01_46 B8 validation (40kg batch) (id2678) xFC Product experiments (id2541) | PA299 (EE), A14 (0.25%CNT+0.75%Cabot) - No calender | A2456 | PA-298 | -- | PC-302 | 85.7 | EL1939 | 3.633 | 0.782 | 99.76 | 24.868 | 120.823 | 3.377 | 294.49 | 97.37 | 90.78 | 92.13 | 3.276 | 238.96 | 90.3 | 89.9 | -14.64 | 4.3 | 4.3 | 0 | 0 | 282 | Finished | OrP (233) | 2021-11-29 15:01
SD-42848 | 2CS | XFC-P,PA-298 and PA-299 validation (id2679) XFC - P, S01_46 B8 validation (40kg batch) (id2678) xFC Product experiments (id2541) | PA299 (EE), A14 (0.25%CNT+0.75%Cabot) - No calender | A2456 | PA-298 | -- | PC-302 | 85.7 | EL1939 | 3.633 | 0.782 | 99.66 | 24.868 | 123.056 | 3.379 | 300.11 | 97.84 | 91.37 | 92.52 | 3.278 | 241.83 | 90.6 | 85.1 | -15.07 | 4.3 | 4.3 | 0 | 0.01 | 272 | Finished | OrP (233) | 2021-11-29 15:01
SD-42847 | 2CS | XFC-P,PA-298 and PA-299 validation (id2679) XFC - P, S01_46 B8 validation (40kg batch) (id2678) xFC Product experiments (id2541) | PA299 (EE), A14 (0.25%CNT+0.75%Cabot) - No calender | A2456 | PA-298 | -- | PC-302 | 85.4 | EL1939 | 3.633 | 0.782 | 99.63 | 24.868 | 119.407 | 3.383 | 291.55 | 97.22 | 88.44 | 90.22 | 3.284 | 237.49 | 86.7 | 80.7 | -47.44 | 4.3 | 4.3 | 0 | 0 | 88 | Finished | OrP (233) | 2021-11-29 15:01
SD-42846 | 2CS | XFC-P,PA-298 and PA-299 validation (id2679) XFC - P, S01_46 B8 validation (40kg batch) (id2678) xFC Product experiments (id2541) | PA299 (EE), A14 (0.25%CNT+0.75%Cabot) - No calender | A2456 | PA-298 | -- | PC-302 | 85.9 | EL1939 | 3.633 | 0.782 | 99.69 | 24.868 | 123.145 | 3.381 | 300.5 | 96.72 | 92.19 | 93.26 | 3.278 | 239 | 90.9 | 82.4 | -10.64 | 4.31 | 4.31 | 0 | 0.01 | 364 | Finished | OrP (233) | 2021-11-29 15:01
SD-42845 | 2CS | XFC-P,PA-298 and PA-299 validation (id2679) XFC - P, S01_46 B8 validation (40kg batch) (id2678) xFC Product experiments (id2541) | S01_46 B8 validation (40kg batch) / PA298 (EE), A14 (0.25%CNT+0.75%Cabot) - 1.1g/cm3 | A2456 | PA-298 | -- | PC-302 | 85.5 | EL1939 | 3.689 | 0.77 | 99.67 | 24.868 | 123.194 | 3.381 | 300.26 | 97.92 | 94.15 | 94.88 | 3.28 | 242.93 | 90.1 | 84.8 | -12.68 | 4.31 | 4.31 | 0 | 0.01 | 256 | Finished | OrP (233) | 2021-11-29 15:01
SD-42844 | 2CS | XFC-P,PA-298 and PA-299 validation (id2679) XFC - P, S01_46 B8 validation (40kg batch) (id2678) xFC Product experiments (id2541) | S01_46 B8 validation (40kg batch) / PA298 (EE), A14 (0.25%CNT+0.75%Cabot) - 1.1g/cm3 | A2456 | PA-298 | -- | PC-302 | 83.8 | EL1939 | 3.689 | 0.77 | 99.74 | 24.868 | 123.227 | 3.383 | 300.51 | 97.13 | 95.07 | 95.62 | 3.287 | 241.8 | 94.1 | 82.1 | -20.29 | 4.31 | 4.31 | 0 | 0.03 | 210 | Finished | OrP (233) | 2021-11-29 15:01
SD-42842 | 2CS | XFC-P,PA-298 and PA-299 validation (id2679) XFC - P, S01_46 B8 validation (40kg batch) (id2678) xFC Product experiments (id2541) | S01_46 B8 validation (40kg batch) / PA298 (EE), A14 (0.25%CNT+0.75%Cabot) - 1.1g/cm3 | A2456 | PA-298 | -- | PC-302 | 85 | EL1939 | 3.689 | 0.77 | 99.58 | 24.868 | 119.836 | 3.384 | 292.33 | 97.07 | 91.3 | 92.74 | 3.299 | 239.75 | 90.1 | 84.6 | -25.7 | 4.31 | 4.31 | 0.02 | 0.01 | 123 | Finished | OrP (233) | 2021-11-29 15:01
SD-42841 | 2CS | XFC-P,PA-298 and PA-299 validation (id2679) XFC - P, S01_46 B8 validation (40kg batch) (id2678) xFC Product experiments (id2541) | S01_46 B8 validation (40kg batch) / PA298 (EE), A14 (0.25%CNT+0.75%Cabot) - 1.1g/cm3 | A2456 | PA-298 | -- | PC-302 | 85.6 | EL1939 | 3.689 | 0.77 | 99.64 | 24.868 | 122.708 | 3.382 | 299.16 | 97.83 | 94.96 | 95.5 | 3.287 | 243.47 | 94.5 | 88.2 | -21.26 | 4.3 | 4.3 | 0 | 0 | 224 | Finished | OrP (233) | 2021-11-29 15:01
SD-42840 | 2CS | XFC-P,PA-298 and PA-299 validation (id2679) XFC - P, S01_46 B8 validation (40kg batch) (id2678) xFC Product experiments (id2541) | S01_46 B8 validation (40kg batch) / PA298 (EE), A14 (0.25%CNT+0.75%Cabot) - 1.1g/cm3 | A2456 | PA-298 | -- | PC-302 | 85.5 | EL1939 | 3.689 | 0.77 | 99.61 | 24.868 | 122.255 | 3.38 | 297.88 | 96.99 | 88.93 | 90.95 | 3.277 | 235.33 | 85.2 | 74.7 | -34.32 | 4.31 | 4.31 | 0 | 0.01 | 127 | Finished | OrP (233) | 2021-11-29 15:01
SD-42839 | 2CS | XFC-P,PA-298 and PA-299 validation (id2679) XFC - P, S01_46 B8 validation (40kg batch) (id2678) xFC Product experiments (id2541) | S01_46 B8 validation (40kg batch) / PA298 (EE), A14 (0.25%CNT+0.75%Cabot) - 1.1g/cm3 | A2456 | PA-298 | -- | PC-302 | 85.3 | EL1939 | 3.689 | 0.77 | 99.57 | 24.868 | 121.781 | 3.381 | 296.81 | 96.9 | 89.22 | 91.16 | 3.28 | 235.55 | 85.2 | 81.9 | -31.95 | 4.31 | 4.31 | 0 | 0.01 | 115 | Finished | OrP (233) | 2021-11-29 15:01
SD-42838 | 2CS | XFC-P,PA-298 and PA-299 validation (id2679) XFC - P, S01_46 B8 validation (40kg batch) (id2678) xFC Product experiments (id2541) | S01_46 B8 validation (40kg batch) / PA298 (EE), A14 (0.25%CNT+0.75%Cabot) - 1.1g/cm3 | A2456 | PA-298 | -- | PC-302 | 85.4 | EL1939 | 3.689 | 0.77 | 99.65 | 24.868 | 122.907 | 3.384 | 299.82 | 97.33 | 93.89 | 94.7 | 3.285 | 241.04 | 90.6 | 86.4 | -15.34 | 4.31 | 4.31 | 0 | 0.01 | 240 | Finished | OrP (233) | 2021-11-29 15:01
SD-42731 | 2CS | A12- mix with Li salts (id2634) XFC-Innovation experiments (id2566) | Mixing with Li-salts/ Control A2393 | A2393 | -- | -- | PC-302 | 86.1 | EL1939 | 3.724 | 0.808 | 99.71 | 24.194 | 120.356 | 3.393 | 300.49 | 97.85 | 88.74 | 90.67 | 3.288 | 240 | 94.1 | 88.2 | -21.69 | 4.3 | 4.3 | 0 | 0 | 185 | Finished | MeitalG (227) | 2021-11-25 15:35
SD-42730 | 2CS | A12- mix with Li salts (id2634) XFC-Innovation experiments (id2566) | Mixing with Li-salts/ Control A2393 | A2393 | -- | -- | PC-302 | 86.1 | EL1939 | 3.724 | 0.808 | 99.75 | 24.194 | 120.422 | 3.393 | 300.66 | 97.83 | 85.44 | 88.29 | 3.281 | 236.6 | 90.6 | 80 | -19.89 | 4.3 | 4.3 | 0 | 0 | 186 | Finished | MeitalG (227) | 2021-11-25 15:35
SD-42729 | 2CS | A12- mix with Li salts (id2634) XFC-Innovation experiments (id2566) | Mixing with Li-salts/ Control A2393 | A2393 | -- | -- | PC-302 | 86 | EL1939 | 3.724 | 0.808 | 99.69 | 24.194 | 120.412 | 3.391 | 300.45 | 98.07 | 90.37 | 91.91 | 3.287 | 241.89 | 94.3 | 83.8 | -24.06 | 4.3 | 4.3 | 0 | 0 | 167 | Finished | MeitalG (227) | 2021-11-25 15:35
SD-42728 | 2CS | A12- mix with Li salts (id2634) XFC-Innovation experiments (id2566) | Mixing with Li-salts/ Control A2393 | A2393 | -- | -- | PC-302 | 86.2 | EL1939 | 3.724 | 0.808 | 99.66 | 24.194 | 120.36 | 3.387 | 299.97 | 97.37 | 82.67 | 86.01 | 3.268 | 232.54 | 89.4 | 85.3 | -18.92 | 4.3 | 4.3 | 0.01 | 0 | 196 | Finished | MeitalG (227) | 2021-11-25 15:35
SD-42727 | 2CS | A12- mix with Li salts (id2634) XFC-Innovation experiments (id2566) | Mixing with Li-salts/ Control A2393 | A2393 | -- | -- | PC-302 | 86 | EL1939 | 3.724 | 0.808 | 99.74 | 24.194 | 119.79 | 3.376 | 297.58 | 97.19 | 69.44 | 74.99 | 3.243 | 224.7 | 80 | 78.1 | -16.92 | 4.3 | 4.3 | 0 | 0 | 174 | Finished | MeitalG (227) | 2021-11-25 15:35
SD-42726 | 2CS | A12- mix with Li salts (id2634) XFC-Innovation experiments (id2566) | Mixing with Li-salts/ Control A2393 | A2393 | -- | -- | PC-302 | 86.2 | EL1939 | 3.724 | 0.808 | 99.67 | 24.194 | 120.376 | 3.396 | 300.81 | 97.41 | 87.07 | 89.44 | 3.286 | 237.51 | 92.4 | 88.8 | -33.68 | 4.3 | 4.3 | 0 | 0 | 127 | Finished | MeitalG (227) | 2021-11-25 15:35
SD-42725 | 2CS | A12- mix with Li salts (id2634) XFC-Innovation experiments (id2566) | Mixing with Li-salts/ Control A2393 | A2393 | -- | -- | PC-302 | 86.2 | EL1939 | 3.724 | 0.808 | 99.61 | 24.194 | 120.453 | 3.392 | 300.65 | 98.17 | 90.56 | 92.02 | 3.288 | 242.34 | 94.1 | 90.6 | -22.64 | 4.3 | 4.3 | 0 | 0 | 176 | Finished | MeitalG (227) | 2021-11-25 15:35
SD-42724 | 2CS | A12- mix with Li salts (id2634) XFC-Innovation experiments (id2566) | Mixing with Li-salts/ Control A2393 | A2393 | -- | -- | PC-302 | 86.2 | EL1939 | 3.724 | 0.808 | 99.64 | 24.194 | 120.407 | 3.393 | 300.62 | 97.63 | 83.93 | 86.96 | 3.28 | 235.14 | 90.1 | 85.3 | -33.05 | 4.3 | 4.3 | 0 | 0 | 120 | Finished | MeitalG (227) | 2021-11-25 15:35
SD-42469 | 2CS | DTD and LiPOF optimization(1939 based) (id2615) A12 Electrolyte experiments (id2587) xFC Product experiments (id2541) | EL1955 FChg | A2431 | -- | -- | PC-247 | 85.4 | EL1955 | 3.788 | 0.762 | 99.54 | 22.745 | 115.716 | 3.383 | 299.99 | 97.79 | 90.48 | 91.98 | 3.27 | 239.87 | 91.6 | 89.5 | -4.39 | 4.3 | 4.31 | 0 | 0.02 | 735 | Finished | NirK (78) | 2021-11-18 14:29
SD-42468 | 2CS | DTD and LiPOF optimization(1939 based) (id2615) A12 Electrolyte experiments (id2587) xFC Product experiments (id2541) | EL1955 FChg | A2431 | -- | -- | PC-247 | 85.1 | EL1955 | 3.788 | 0.762 | 99.51 | 22.745 | 115.896 | 3.38 | 300.19 | 98.46 | 94.74 | 95.3 | 3.281 | 244.9 | 97.3 | 81 | -5.44 | 4.3 | 4.3 | 0 | 0.01 | 679 | Finished | NirK (78) | 2021-11-18 14:29
SD-42467 | 2CS | DTD and LiPOF optimization(1939 based) (id2615) A12 Electrolyte experiments (id2587) xFC Product experiments (id2541) | EL1955 FChg | A2431 | -- | -- | PC-247 | 84.9 | EL1955 | 3.788 | 0.762 | 99.41 | 22.745 | 114.552 | 3.388 | 297.41 | 97.91 | 91.41 | 92.98 | 3.284 | 243.13 | 94.6 | 92.8 | -9.42 | 4.31 | 4.33 | 0 | 0.58 | 483 | Finished | NirK (78) | 2021-11-18 14:29
SD-42466 | 2CS | DTD and LiPOF optimization(1939 based) (id2615) A12 Electrolyte experiments (id2587) xFC Product experiments (id2541) | EL1955 FChg | A2431 | -- | -- | PC-247 | 85.1 | EL1955 | 3.788 | 0.762 | 99.7 | 22.745 | 114.134 | 3.381 | 295.71 | 98.41 | 89.81 | 91.55 | 3.282 | 241.44 | 91.9 | 80.4 | -5.63 | 4.3 | 4.3 | 0 | 0 | 574 | Finished | NirK (78) | 2021-11-18 14:29
SD-42465 | 2CS | DTD and LiPOF optimization(1939 based) (id2615) A12 Electrolyte experiments (id2587) xFC Product experiments (id2541) | EL1955 FChg | A2431 | -- | -- | PC-247 | 85.2 | EL1955 | 3.788 | 0.762 | 99.46 | 22.745 | 115.757 | 3.382 | 300 | 98.76 | 93.37 | 94.21 | 3.28 | 243.87 | 94.1 | 78.8 | -11.56 | 4.3 | 4.3 | 0 | 0.01 | 213 | Finished | NirK (78) | 2021-11-18 14:29
SD-42464 | 2CS | DTD and LiPOF optimization(1939 based) (id2615) A12 Electrolyte experiments (id2587) xFC Product experiments (id2541) | EL1955 FChg | A2431 | -- | -- | PC-247 | 84.8 | EL1955 | 3.788 | 0.762 | 99.65 | 22.745 | 114.154 | 3.386 | 296.2 | 98.51 | 91.37 | 92.7 | 3.287 | 242.79 | 93.3 | 82.2 | -9.9 | 4.3 | 4.3 | 0.01 | 0.01 | 211 | Finished | NirK (78) | 2021-11-18 14:29
SD-42462 | 2CS | DTD and LiPOF optimization(1939 based) (id2615) A12 Electrolyte experiments (id2587) xFC Product experiments (id2541) | EL1955 FChg | A2431 | -- | -- | PC-247 | 84.9 | EL1955 | 3.788 | 0.762 | 99.48 | 22.745 | 114.346 | 3.384 | 296.52 | 98.8 | 91.96 | 93.2 | 3.285 | 243.58 | 94.1 | 89.2 | -5.08 | 4.3 | 4.3 | 0 | 0 | 652 | Finished | NirK (78) | 2021-11-18 14:29
SD-42459 | 2CS | EL1939CD with Innovative additives #1 (id2653) XFC-P, A13 Electrolyte experiments (id2656) | EL1974CD A13 A2431/PC281 - 1M LiPF6 EC/DMC 3/7 +XpIH518 +3pDTD +10pFEC | A2431 | -- | -- | PC-247 | 84.9 | EL1974 | 3.843 | 0.751 | 99.44 | 22.745 | 115.235 | 3.391 | 299.63 | 97.88 | 91.85 | 93.46 | 3.293 | 240.89 | 89 | 71.3 | -143.04 | 4.31 | 4.31 | 0 | 0.02 | 25 | Finished | DanY (98) | 2021-11-18 14:29
SD-42458 | 2CS | EL1939CD with Innovative additives #1 (id2653) XFC-P, A13 Electrolyte experiments (id2656) | EL1974CD A13 A2431/PC281 - 1M LiPF6 EC/DMC 3/7 +XpIH518 +3pDTD +10pFEC | A2431 | -- | -- | PC-247 | 84.7 | EL1974 | 3.843 | 0.751 | 99.58 | 22.745 | 113.724 | 3.391 | 295.7 | 97.31 | 91 | 92.78 | 3.298 | 241.74 | 91.2 | 74.6 | -112 | 4.31 | 4.31 | 0 | 0 | 32 | Finished | DanY (98) | 2021-11-18 14:29
SD-42457 | 2CS | EL1939CD with Innovative additives #1 (id2653) XFC-P, A13 Electrolyte experiments (id2656) | EL1974CD A13 A2431/PC281 - 1M LiPF6 EC/DMC 3/7 +XpIH518 +3pDTD +10pFEC | A2431 | -- | -- | PC-247 | 31 | EL1974 | 3.843 | 0.751 | 99.61 | 22.745 | 112.791 | 3.391 | 293.28 | 97.5 | 95.81 | 96.31 | 3.307 | 245.09 | 96.7 | 81.1 | -118.79 | 4.3 | 4.31 | 0 | 0.02 | 35 | Finished | DanY (98) | 2021-11-18 14:29
SD-42453 | 2CS | EL1939CD with Innovative additives #1 (id2653) XFC-P, A13 Electrolyte experiments (id2656) | EL1973CD A13 A2431/PC281 - 1M LiPF6 EC/DMC 3/7 +2pVC +3pDTD +5pFEC +6pIH522 | A2431 | -- | -- | PC-247 | 84.9 | EL1973 | 3.843 | 0.751 | 99.44 | 22.745 | 115.269 | 3.388 | 299.46 | 98.47 | 91.74 | 92.96 | 3.291 | 244.47 | 92.4 | 74.5 | -16.28 | 4.3 | 4.3 | 0 | 0 | 198 | Finished | DanY (98) | 2021-11-18 14:29
SD-42452 | 2CS | EL1939CD with Innovative additives #1 (id2653) XFC-P, A13 Electrolyte experiments (id2656) | EL1973CD A13 A2431/PC281 - 1M LiPF6 EC/DMC 3/7 +2pVC +3pDTD +5pFEC +6pIH522 | A2431 | -- | -- | PC-247 | 84.9 | EL1973 | 3.843 | 0.751 | 99.49 | 22.745 | 115.186 | 3.385 | 298.98 | 98.3 | 88.15 | 90.15 | 3.283 | 239.72 | 89.2 | 75.6 | -11.85 | 4.3 | 4.3 | 0 | 0 | 235 | Finished | DanY (98) | 2021-11-18 14:29
SD-42451 | 2CS | EL1939CD with Innovative additives #1 (id2653) XFC-P, A13 Electrolyte experiments (id2656) | EL1973CD A13 A2431/PC281 - 1M LiPF6 EC/DMC 3/7 +2pVC +3pDTD +5pFEC +6pIH522 | A2431 | -- | -- | PC-247 | 84.8 | EL1973 | 3.843 | 0.751 | 99.5 | 22.745 | 113.675 | 3.384 | 294.97 | 97.6 | 88.52 | 90.55 | 3.286 | 240.04 | 86.6 | 83.1 | -36.84 | 4.3 | 4.3 | 0 | 0.01 | 97 | Finished | DanY (98) | 2021-11-18 14:29
SD-42450 | 2CS | EL1939CD with Innovative additives #1 (id2653) XFC-P, A13 Electrolyte experiments (id2656) | EL1973CD A13 A2431/PC281 - 1M LiPF6 EC/DMC 3/7 +2pVC +3pDTD +5pFEC +6pIH522 | A2431 | -- | -- | PC-247 | 85 | EL1973 | 3.843 | 0.751 | 99.55 | 22.745 | 113.964 | 3.385 | 295.8 | 97.19 | 88.11 | 90.18 | 3.279 | 237.48 | 89.4 | 67.8 | -48.48 | 4.3 | 4.3 | 0.01 | 0.01 | 81 | Finished | DanY (98) | 2021-11-18 14:29
SD-42449 | 2CS | EL1939CD with Innovative additives #1 (id2653) XFC-P, A13 Electrolyte experiments (id2656) | EL1973CD A13 A2431/PC281 - 1M LiPF6 EC/DMC 3/7 +2pVC +3pDTD +5pFEC +6pIH522 | A2431 | -- | -- | PC-247 | 84.8 | EL1973 | 3.843 | 0.751 | 99.46 | 22.745 | 113.72 | 3.382 | 294.91 | 97.85 | 85.81 | 88.73 | 3.277 | 235.88 | 85.4 | 71.9 | -17.1 | 4.3 | 4.31 | 0 | 0.02 | 157 | Finished | DanY (98) | 2021-11-18 14:29
SD-42448 | 2CS | EL1939CD with Innovative additives #1 (id2653) XFC-P, A13 Electrolyte experiments (id2656) | EL1973CD A13 A2431/PC281 - 1M LiPF6 EC/DMC 3/7 +2pVC +3pDTD +5pFEC +6pIH522 | A2431 | -- | -- | PC-247 | 85 | EL1973 | 3.843 | 0.751 | 99.47 | 22.745 | 111.604 | 3.266 | 278.54 | 97.52 | 78.11 | 83.2 | 3.162 | 220.37 | 77.2 | 78.2 | -11.19 | 4.3 | 4.3 | 0 | 0.01 | 161 | Finished | DanY (98) | 2021-11-18 14:29
SD-42447 | 2CS | EL1939CD with Innovative additives #1 (id2653) XFC-P, A13 Electrolyte experiments (id2656) | EL1973CD A13 A2431/PC281 - 1M LiPF6 EC/DMC 3/7 +2pVC +3pDTD +5pFEC +6pIH522 | A2431 | -- | -- | PC-247 | 85.1 | EL1973 | 3.843 | 0.751 | 99.44 | 22.745 | 114.221 | 3.387 | 296.65 | 98.09 | 87.74 | 89.96 | 3.282 | 238.28 | 86.6 | 69.2 | -19.79 | 4.31 | 4.31 | 0.02 | 0.01 | 145 | Finished | DanY (98) | 2021-11-18 14:29
SD-42446 | 2CS | EL1939CD with Innovative additives #1 (id2653) XFC-P, A13 Electrolyte experiments (id2656) | EL1973CD A13 A2431/PC281 - 1M LiPF6 EC/DMC 3/7 +2pVC +3pDTD +5pFEC +6pIH522 | A2431 | -- | -- | PC-247 | 84.9 | EL1973 | 3.843 | 0.751 | 99.52 | 22.745 | 114.791 | 3.384 | 297.86 | 97.51 | 83.78 | 87.01 | 3.267 | 231.58 | 78.4 | 71.5 | -32.72 | 4.3 | 4.3 | 0 | 0.01 | 83 | Finished | DanY (98) | 2021-11-18 14:29
SD-42445 | 2CS | EL1939CD with Innovative additives #1 (id2653) XFC-P, A13 Electrolyte experiments (id2656) | EL1972CD A13 A2431/PC281- 1939CD A13 +XpIH522 | A2431 | -- | -- | PC-247 | 85 | EL1972 | 3.843 | 0.751 | 99.52 | 22.745 | 114.541 | 3.383 | 297.13 | 97.9 | 88.48 | 90.64 | 3.277 | 237.86 | 87.6 | 79 | -18.64 | 4.3 | 4.31 | 0 | 0.01 | 164 | Finished | DanY (98) | 2021-11-18 14:29
SD-42444 | 2CS | EL1939CD with Innovative additives #1 (id2653) XFC-P, A13 Electrolyte experiments (id2656) | EL1972CD A13 A2431/PC281- 1939CD A13 +XpIH522 | A2431 | -- | -- | PC-247 | 85.1 | EL1972 | 3.843 | 0.751 | 99.52 | 22.745 | 115.595 | 3.389 | 300.39 | 97.63 | 92.96 | 93.99 | 3.286 | 241.14 | 94.1 | 73.9 | -14.54 | 4.31 | 4.31 | 0 | 0.01 | 229 | Finished | DanY (98) | 2021-11-18 14:29
SD-42443 | 2CS | EL1939CD with Innovative additives #1 (id2653) XFC-P, A13 Electrolyte experiments (id2656) | EL1972CD A13 A2431/PC281- 1939CD A13 +XpIH522 | A2431 | -- | -- | PC-247 | 85.1 | EL1972 | 3.843 | 0.751 | 99.55 | 22.745 | 114.832 | 3.386 | 298.15 | 98.1 | 93.52 | 94.41 | 3.291 | 245.15 | 96.2 | 85.4 | -15.02 | 4.31 | 4.31 | 0 | 0.01 | 243 | Finished | DanY (98) | 2021-11-18 14:29
SD-42442 | 2CS | EL1939CD with Innovative additives #1 (id2653) XFC-P, A13 Electrolyte experiments (id2656) | EL1972CD A13 A2431/PC281- 1939CD A13 +XpIH522 | A2431 | -- | -- | PC-281 | 84.9 | EL1972 | 3.843 | 0.751 | 99.5 | 22.745 | 114.556 | 3.387 | 297.52 | 97.79 | 91.7 | 93.04 | 3.286 | 241.23 | 92.1 | 80.8 | -10.89 | 4.31 | 4.31 | 0 | 0.01 | 283 | Finished | DanY (98) | 2021-11-18 14:29
SD-42441 | 2CS | EL1939CD with Innovative additives #1 (id2653) XFC-P, A13 Electrolyte experiments (id2656) | EL1972CD A13 A2431/PC281- 1939CD A13 +XpIH522 | A2431 | -- | -- | PC-281 | 85.1 | EL1972 | 3.843 | 0.751 | 99.54 | 22.745 | 113.549 | 3.383 | 294.55 | 97.53 | 92.22 | 93.43 | 3.287 | 241.26 | 93.3 | 88.6 | -19.27 | 4.3 | 4.3 | 0 | 0 | 180 | Finished | DanY (98) | 2021-11-18 14:29
SD-42440 | 2CS | EL1939CD with Innovative additives #1 (id2653) XFC-P, A13 Electrolyte experiments (id2656) | EL1972CD A13 A2431/PC281- 1939CD A13 +XpIH522 | A2431 | -- | -- | PC-281 | 85.1 | EL1972 | 3.843 | 0.751 | 99.59 | 22.745 | 115.83 | 3.391 | 301.18 | 97.86 | 95.19 | 95.73 | 3.293 | 245.09 | 94.9 | 69.3 | -34.77 | 4.3 | 4.31 | 0 | 0.03 | 113 | Finished | DanY (98) | 2021-11-18 14:29
SD-42439 | 2CS | EL1939CD with Innovative additives #1 (id2653) XFC-P, A13 Electrolyte experiments (id2656) | EL1972CD A13 A2431/PC281- 1939CD A13 +XpIH522 | A2431 | -- | -- | PC-281 | 85.2 | EL1972 | 3.843 | 0.751 | 99.65 | 22.745 | 115.767 | 3.387 | 300.66 | 97.99 | 88.89 | 90.96 | 3.277 | 237.65 | 89.2 | 76.5 | -13.23 | 4.31 | 4.31 | 0 | 0.01 | 222 | Finished | DanY (98) | 2021-11-18 14:29
SD-42438 | 2CS | EL1939CD with Innovative additives #1 (id2653) XFC-P, A13 Electrolyte experiments (id2656) | EL1972CD A13 A2431/PC281- 1939CD A13 +XpIH522 | A2431 | -- | -- | PC-281 | 85.1 | EL1972 | 3.843 | 0.751 | 99.55 | 22.745 | 115.745 | 3.388 | 300.69 | 98.58 | 91.63 | 92.99 | 3.286 | 242.71 | 94 | 85.2 | -10.52 | 4.3 | 4.3 | 0 | 0.01 | 329 | Finished | DanY (98) | 2021-11-18 14:29
SD-42436 | 2CS | EL1939CD with Innovative additives #1 (id2653) XFC-P, A13 Electrolyte experiments (id2656) | EL1971CD A13 A2431/PC281- 1M LiPF6 EC/DMC 3/7 +XpIH522 +3pDTD +10pFEC | A2431 | -- | -- | PC-281 | 85 | EL1971 | 3.843 | 0.751 | 99.58 | 22.745 | 115.767 | 3.392 | 301.11 | 98.06 | 93.33 | 94.35 | 3.293 | 244.19 | 95.8 | 83.3 | -24.77 | 4.31 | 4.31 | 0 | 0.01 | 153 | Finished | DanY (98) | 2021-11-18 14:29
SD-42435 | 2CS | EL1939CD with Innovative additives #1 (id2653) XFC-P, A13 Electrolyte experiments (id2656) | EL1971CD A13 A2431/PC281- 1M LiPF6 EC/DMC 3/7 +XpIH522 +3pDTD +10pFEC | A2431 | -- | -- | PC-281 | 84.8 | EL1971 | 3.843 | 0.751 | 99.55 | 22.745 | 113.886 | 3.388 | 295.86 | 97.96 | 92.19 | 93.51 | 3.293 | 242.89 | 94.6 | 88.1 | -19.72 | 4.31 | 4.31 | 0 | 0.01 | 181 | Finished | DanY (98) | 2021-11-18 14:29
SD-42434 | 2CS | EL1939CD with Innovative additives #1 (id2653) XFC-P, A13 Electrolyte experiments (id2656) | EL1971CD A13 A2431/PC281- 1M LiPF6 EC/DMC 3/7 +XpIH522 +3pDTD +10pFEC | A2431 | -- | -- | PC-281 | 85.2 | EL1971 | 3.843 | 0.751 | 99.63 | 22.745 | 115.681 | 3.388 | 300.53 | 98.48 | 91.37 | 92.78 | 3.288 | 242.41 | 94 | 75.4 | -24.56 | 4.3 | 4.3 | 0 | 0 | 149 | Finished | DanY (98) | 2021-11-18 14:29
SD-42433 | 2CS | EL1939CD with Innovative additives #1 (id2653) XFC-P, A13 Electrolyte experiments (id2656) | EL1971CD A13 A2431/PC281- 1M LiPF6 EC/DMC 3/7 +XpIH522 +3pDTD +10pFEC | A2431 | -- | -- | PC-281 | 85.1 | EL1971 | 3.843 | 0.751 | 99.53 | 22.745 | 114.745 | 3.388 | 298.1 | 98.67 | 94.15 | 94.92 | 3.295 | 247.44 | 96 | 75.7 | -98.54 | 4.3 | 4.31 | 0 | 0.02 | 43 | Finished | DanY (98) | 2021-11-18 14:29
SD-42432 | 2CS | EL1939CD with Innovative additives #1 (id2653) XFC-P, A13 Electrolyte experiments (id2656) | EL1971CD A13 A2431/PC281- 1M LiPF6 EC/DMC 3/7 +XpIH522 +3pDTD +10pFEC | A2431 | -- | -- | PC-281 | 85.2 | EL1971 | 3.843 | 0.751 | 99.61 | 22.745 | 115.412 | 3.394 | 300.36 | 98.14 | 91.74 | 93.1 | 3.289 | 241.84 | 92.4 | 89.8 | -20.61 | 4.31 | 4.31 | 0.02 | 0.01 | 183 | Finished | DanY (98) | 2021-11-18 14:29
SD-42431 | 2CS | EL1939CD with Innovative additives #1 (id2653) XFC-P, A13 Electrolyte experiments (id2656) | EL1971CD A13 A2431/PC281- 1M LiPF6 EC/DMC 3/7 +XpIH522 +3pDTD +10pFEC | A2431 | -- | -- | PC-281 | 85.3 | EL1971 | 3.843 | 0.751 | 99.55 | 22.745 | 115.936 | 3.393 | 301.63 | 98.47 | 92.48 | 93.64 | 3.29 | 242.98 | 93.3 | 89.5 | -34.08 | 4.3 | 4.3 | 0 | 0.01 | 122 | Finished | DanY (98) | 2021-11-18 14:29
SD-42430 | 2CS | EL1939CD with Innovative additives #1 (id2653) XFC-P, A13 Electrolyte experiments (id2656) | EL1971CD A13 A2431/PC281- 1M LiPF6 EC/DMC 3/7 +XpIH522 +3pDTD +10pFEC | A2431 | -- | -- | PC-281 | 85.3 | EL1971 | 3.843 | 0.751 | 99.66 | 22.745 | 113.033 | 3.388 | 293.65 | 97.44 | 95.15 | 95.73 | 3.29 | 242.56 | 95.6 | 84.8 | -49.66 | 4.3 | 4.3 | 0 | 0.01 | 89 | Finished | DanY (98) | 2021-11-18 14:29
SD-42429 | 2CS | XFC-P, A13 Electrolyte experiments (id2656) EL1939CD with Innovative additives #1 (id2653) DTD and LiPOF optimization(1939 based) (id2615) A12 Electrolyte experiments (id2587) xFC Product experiments (id2541) | EL1939CD A13 A2431/PC281 - (Control) | A2431 | -- | -- | PC-281 | 84.7 | EL1939 | 3.843 | 0.751 | 99.66 | 22.745 | 114.101 | 3.388 | 296.42 | 97.85 | 96.07 | 96.53 | 3.292 | 244.47 | 98.1 | 85.2 | -13.9 | 4.31 | 4.31 | 0 | 0.01 | 212 | Finished | DanY (98) | 2021-11-18 14:29
SD-42428 | 2CS | XFC-P, A13 Electrolyte experiments (id2656) EL1939CD with Innovative additives #1 (id2653) DTD and LiPOF optimization(1939 based) (id2615) A12 Electrolyte experiments (id2587) xFC Product experiments (id2541) | EL1939CD A13 A2431/PC281 - (Control) | A2431 | -- | -- | PC-281 | 85.2 | EL1939 | 3.843 | 0.751 | 99.57 | 22.745 | 115.079 | 3.386 | 298.79 | 95.84 | 64.78 | 79.09 | 3.39 | 200.4 | 97.4 | 91.3 | -11.64 | 4.3 | 4.31 | 0 | 0.02 | 332 | Finished | DanY (98) | 2021-11-18 14:29
SD-42427 | 2CS | XFC-P, A13 Electrolyte experiments (id2656) EL1939CD with Innovative additives #1 (id2653) DTD and LiPOF optimization(1939 based) (id2615) A12 Electrolyte experiments (id2587) xFC Product experiments (id2541) | EL1939CD A13 A2431/PC281 - (Control) | A2431 | -- | -- | PC-281 | 85 | EL1939 | 3.843 | 0.751 | 99.62 | 22.745 | 113.942 | 3.388 | 296.01 | 97.86 | 93.85 | 94.78 | 3.291 | 243.03 | 96.1 | 86.4 | -12.25 | 4.31 | 4.31 | 0 | 0.01 | 269 | Finished | DanY (98) | 2021-11-18 14:29
SD-42426 | 2CS | XFC-P, A13 Electrolyte experiments (id2656) EL1939CD with Innovative additives #1 (id2653) DTD and LiPOF optimization(1939 based) (id2615) A12 Electrolyte experiments (id2587) xFC Product experiments (id2541) | EL1939CD A13 A2431/PC281 - (Control) | A2431 | -- | -- | PC-281 | 82 | EL1939 | 3.843 | 0.751 | 99.62 | 22.745 | 115.653 | 3.387 | 300.37 | 95.2 | 64.63 | 77.67 | 3.393 | 203.09 | 95.6 | 90.8 | -11.72 | 4.31 | 4.31 | 0 | 0.01 | 339 | Finished | DanY (98) | 2021-11-18 14:29
SD-42425 | 2CS | XFC-P, A13 Electrolyte experiments (id2656) EL1939CD with Innovative additives #1 (id2653) DTD and LiPOF optimization(1939 based) (id2615) A12 Electrolyte experiments (id2587) xFC Product experiments (id2541) | EL1939CD A13 A2431/PC281 - (Control) | A2431 | -- | -- | PC-281 | 85.1 | EL1939 | 3.843 | 0.751 | 99.65 | 22.745 | 113.968 | 3.388 | 296.08 | 95.61 | 64.52 | 78.76 | 3.39 | 200.44 | 95.6 | 87.2 | -10.36 | 4.31 | 4.31 | 0 | 0.01 | 338 | Finished | DanY (98) | 2021-11-18 14:29
SD-42424 | 2CS | XFC-P, A13 Electrolyte experiments (id2656) EL1939CD with Innovative additives #1 (id2653) DTD and LiPOF optimization(1939 based) (id2615) A12 Electrolyte experiments (id2587) xFC Product experiments (id2541) | EL1939CD A13 A2431/PC281 - (Control) | A2431 | -- | -- | PC-281 | 85.3 | EL1939 | 3.843 | 0.751 | 99.6 | 22.745 | 114.656 | 3.388 | 297.86 | 98.09 | 97.37 | 97.53 | 3.295 | 246.87 | 98.9 | 92.5 | -11.94 | 4.31 | 4.31 | 0 | 0.01 | 208 | Finished | DanY (98) | 2021-11-18 14:29
SD-42423 | 2CS | XFC-P, A13 Electrolyte experiments (id2656) EL1939CD with Innovative additives #1 (id2653) DTD and LiPOF optimization(1939 based) (id2615) A12 Electrolyte experiments (id2587) xFC Product experiments (id2541) | EL1939CD A13 A2431/PC281 - (Control) | A2431 | -- | -- | PC-281 | 85.1 | EL1939 | 3.843 | 0.751 | 99.6 | 22.745 | 114.5 | 3.387 | 297.37 | 94.83 | 62.37 | 77.2 | 3.399 | 196.71 | 98.8 | 94 | -8.74 | 4.3 | 4.31 | 0 | 0.02 | 407 | Finished | DanY (98) | 2021-11-18 14:29
SD-42422 | 2CS | XFC-P, A13 Electrolyte experiments (id2656) EL1939CD with Innovative additives #1 (id2653) DTD and LiPOF optimization(1939 based) (id2615) A12 Electrolyte experiments (id2587) xFC Product experiments (id2541) | EL1939CD A13 A2431/PC281 - (Control) | A2431 | -- | -- | PC-281 | 85.3 | EL1939 | 3.843 | 0.751 | 99.59 | 22.745 | 115.552 | 3.39 | 300.37 | 94.95 | 65.33 | 79.17 | 3.404 | 201.32 | 99.3 | 93.9 | -10.19 | 4.31 | 4.31 | 0.01 | 0.01 | 379 | Finished | DanY (98) | 2021-11-18 14:29
SD-42372 | 2CS | Slurry Innovative additives (id2594) XFC-Innovation experiments (id2566) | ControlÂ /Higher ionic conductivity | A2393 | -- | -- | PC-281 | 85.8 | EL1939 | 3.668 | 0.789 | 99.75 | 23.082 | 115.989 | 3.39 | 299.94 | 98.2 | 96.52 | 96.85 | 3.298 | 246.67 | 96.9 | 97.3 | -23.29 | 4.3 | 4.3 | 0 | 0.01 | 166 | Finished | MeitalG (227) | 2021-11-17 16:27
SD-42371 | 2CS | Slurry Innovative additives (id2594) XFC-Innovation experiments (id2566) | ControlÂ /Higher ionic conductivity | A2393 | -- | -- | PC-281 | 85.6 | EL1939 | 3.668 | 0.789 | 99.62 | 23.082 | 114.37 | 3.394 | 296.1 | 97.61 | 93.22 | 94.17 | 3.298 | 242.96 | 94.8 | 95.3 | -21.67 | 4.3 | 4.3 | 0 | 0.01 | 164 | Finished | MeitalG (227) | 2021-11-17 16:27
SD-42370 | 2CS | Slurry Innovative additives (id2594) XFC-Innovation experiments (id2566) | ControlÂ /Higher ionic conductivity | A2393 | -- | -- | PC-281 | 85.5 | EL1939 | 3.668 | 0.789 | 99.75 | 23.082 | 111.843 | 3.39 | 289.22 | 97.04 | 88.07 | 90.37 | 3.299 | 238.74 | 85.7 | 86.3 | -21.09 | 4.3 | 4.3 | 0 | 0.02 | 121 | Finished | MeitalG (227) | 2021-11-17 16:27
SD-42369 | 2CS | Slurry Innovative additives (id2594) XFC-Innovation experiments (id2566) | ControlÂ /Higher ionic conductivity | A2393 | -- | -- | PC-281 | 79.5 | EL1939 | 3.668 | 0.789 | 99.55 | 23.082 | 116.116 | 3.395 | 300.71 | 97.54 | 91 | 92.49 | 3.296 | 241.61 | 92.6 | 93.6 | -51.17 | 4.3 | 4.3 | 0 | 0.02 | 79 | Finished | MeitalG (227) | 2021-11-17 16:27
SD-42368 | 2CS | Slurry Innovative additives (id2594) XFC-Innovation experiments (id2566) | ControlÂ /Higher ionic conductivity | A2393 | -- | -- | PC-281 | 85.2 | EL1939 | 3.668 | 0.789 | 99.59 | 23.082 | 116.11 | 3.393 | 300.52 | 97.22 | 93.74 | 94.57 | 3.292 | 243.17 | 95.1 | 95.7 | -24.61 | 4.3 | 4.3 | 0 | 0.01 | 156 | Finished | MeitalG (227) | 2021-11-17 16:27
SD-42366 | 2CS | Slurry Innovative additives (id2594) XFC-Innovation experiments (id2566) | ControlÂ /Higher ionic conductivity | A2393 | -- | -- | PC-281 | 68.1 | EL1939 | 3.668 | 0.789 | 97.43 | 23.082 | 115.653 | 3.393 | 299.33 | 97.98 | 92.59 | 93.82 | 3.29 | 243.22 | 90.9 | 94.3 | -16.46 | 4.31 | 4.31 | 0 | 0 | 197 | Finished | MeitalG (227) | 2021-11-17 16:27
SD-42365 | 2CS | Slurry Innovative additives (id2594) XFC-Innovation experiments (id2566) | ControlÂ /Higher ionic conductivity | A2393 | -- | -- | PC-281 | 82.7 | EL1939 | 3.668 | 0.789 | 99.74 | 23.082 | 114.589 | 3.386 | 295.97 | 98.02 | 95.19 | 95.72 | 3.301 | 246.37 | 95.9 | 96.3 | -27.7 | 4.3 | 4.3 | 0 | 0.01 | 150 | Finished | MeitalG (227) | 2021-11-17 16:27
SD-42364 | 2CS | Slurry Innovative additives (id2594) XFC-Innovation experiments (id2566) | ControlÂ /Higher ionic conductivity | A2393 | -- | -- | PC-281 | 70.3 | EL1939 | 3.668 | 0.789 | 97.81 | 23.082 | 115.247 | 3.387 | 297.76 | 97.77 | 96 | 96.46 | 3.291 | 245.11 | 86.4 | 93.2 | -17.58 | 4.3 | 4.31 | 0 | 0.02 | 167 | Finished | MeitalG (227) | 2021-11-17 16:27
SD-42363 | 2CS | Slurry Innovative additives (id2594) XFC-Innovation experiments (id2566) | ControlÂ /Higher ionic conductivity | A2393 | -- | -- | PC-281 | 83.7 | EL1939 | 3.668 | 0.789 | 99.63 | 23.082 | 116.356 | 3.389 | 300.8 | 98.12 | 92.04 | 93.26 | 3.295 | 243 | 94.1 | 94.6 | -22.19 | 4.3 | 4.3 | 0 | 0.01 | 162 | Finished | MeitalG (227) | 2021-11-17 16:27
SD-42362 | 2CS | cycling fast 10 to 80 %SoC (id2605) xFC Product experiments (id2541) | FChg 10-80 in 15 min A13 | A2431 | -- | -- | PC-281 | 85.4 | EL1939 | 3.732 | 0.785 | 99.86 | 23.082 | 116.279 | 3.394 | 300.63 | 98.15 | 95.67 | 84.11 | 3.3 | 247.36 | 96.4 | 79.7 | -13.07 | 4.31 | 4.31 | 0 | 0.01 | 346 | Finished | OrP (233) | 2021-11-16 14:56
SD-42359 | 2CS | cycling fast 10 to 80 %SoC (id2605) xFC Product experiments (id2541) | FChg 10-80 in 15 min A13 | A2431 | -- | -- | PC-281 | 85.5 | EL1939 | 3.732 | 0.785 | 99.71 | 23.082 | 116.041 | 3.391 | 299.75 | 98.01 | 96.67 | 84.82 | 3.298 | 246.97 | 97.3 | 73.4 | -15.98 | 4.3 | 4.31 | 0 | 0.01 | 315 | Finished | OrP (233) | 2021-11-16 14:56
SD-42358 | 2CS | cycling fast 10 to 80 %SoC (id2605) xFC Product experiments (id2541) | FChg 10-80 in 15 min A13 | A2431 | -- | -- | PC-281 | 32.3 | EL1939 | 3.732 | 0.785 | 99.75 | 23.082 | 110.549 | 3.258 | 273.43 | 98.88 | 91.83 | 81.57 | 3.199 | 241.35 | 86.4 | 86.4 | -12.85 | 4.3 | 4.31 | 0 | 0.01 | 281 | Finished | OrP (233) | 2021-11-16 14:56
SD-42357 | 2CS | cycling fast 10 to 80 %SoC (id2605) xFC Product experiments (id2541) | FChg 10-80 in 15 min A13 | A2431 | -- | -- | PC-281 | 86.5 | EL1939 | 3.732 | 0.785 | 99.86 | 23.082 | 114.689 | 3.273 | 284.98 | 98.12 | 95.64 | 84.11 | 3.191 | 239.12 | 89.9 | 78 | -10.97 | 4.3 | 4.31 | 0 | 0.01 | 354 | Finished | OrP (233) | 2021-11-16 14:56
SD-42356 | 2CS | cycling fast 10 to 80 %SoC (id2605) xFC Product experiments (id2541) | FChg 10-80 in 15 min A13 | A2431 | -- | -- | PC-281 | 86 | EL1939 | 3.732 | 0.785 | 99.85 | 23.082 | 114.727 | 3.268 | 284.64 | 98.86 | 93.17 | 82.46 | 3.19 | 240.99 | 86.8 | 68.4 | -11.06 | 4.3 | 4.31 | 0 | 0.01 | 336 | Finished | OrP (233) | 2021-11-16 14:56
SD-42355 | 2CS | cycling fast 10 to 80 %SoC (id2605) xFC Product experiments (id2541) | FChg 10-80 in 15 min A13 | A2431 | -- | -- | PC-281 | 83.5 | EL1939 | 3.732 | 0.785 | 99.72 | 23.082 | 116.438 | 3.392 | 300.86 | 98.19 | 93.01 | 82.44 | 3.298 | 247.84 | 96.7 | 84.7 | -12.63 | 4.31 | 4.31 | 0.01 | 0.01 | 356 | Finished | OrP (233) | 2021-11-16 14:56
SD-42354 | 2CS | cycling fast 10 to 80 %SoC (id2605) xFC Product experiments (id2541) | FChg 10-80 in 13 min A13 | A2431 | -- | -- | PC-281 | 83.8 | EL1939 | 3.676 | 0.797 | 99.68 | 23.082 | 116.258 | 3.397 | 301.22 | 98 | 94.29 | 83.1 | 3.299 | 243.95 | 96.2 | 84.3 | -12.31 | 4.31 | 4.31 | 0 | 0.01 | 330 | Finished | OrP (233) | 2021-11-16 14:56
SD-42353 | 2CS | cycling fast 10 to 80 %SoC (id2605) xFC Product experiments (id2541) | FChg 10-80 in 13 min A13 | A2431 | -- | -- | PC-281 | 84.3 | EL1939 | 3.676 | 0.797 | 99.71 | 23.082 | 116.251 | 3.396 | 301.12 | 98.05 | 93.02 | 82.19 | 3.299 | 244.19 | 95.1 | 95.3 | -9.81 | 4.31 | 4.31 | 0 | 0 | 383 | Finished | OrP (233) | 2021-11-16 14:56
SD-42352 | 2CS | cycling fast 10 to 80 %SoC (id2605) xFC Product experiments (id2541) | FChg 10-80 in 13 min A13 | A2431 | -- | -- | PC-281 | 83.9 | EL1939 | 3.676 | 0.797 | 99.65 | 23.082 | 113.298 | 3.277 | 282.22 | 98.61 | 91.12 | 80.88 | 3.195 | 235.35 | 86.4 | 61.5 | -18.28 | 4.31 | 4.31 | 0 | 0.01 | 218 | Finished | OrP (233) | 2021-11-16 14:56
SD-42350 | 2CS | cycling fast 10 to 80 %SoC (id2605) xFC Product experiments (id2541) | FChg 10-80 in 13 min A13 | A2431 | -- | -- | PC-281 | 84.3 | EL1939 | 3.564 | 0.822 | 99.72 | 23.082 | 114.234 | 3.401 | 297.08 | 97.44 | 91.03 | 80.8 | 3.31 | 242.9 | 94.3 | 94.9 | -12.01 | 4.31 | 4.31 | 0.01 | 0.01 | 327 | Finished | OrP (233) | 2021-11-16 14:56
SD-42349 | 2CS | cycling fast 10 to 80 %SoC (id2605) xFC Product experiments (id2541) | FChg 10-80 in 13 min A13 | A2431 | -- | -- | PC-281 | 84.4 | EL1939 | 3.564 | 0.822 | 99.69 | 23.082 | 115.802 | 3.4 | 301.07 | 97.87 | 93.1 | 82.22 | 3.304 | 244.47 | 95.8 | 79.9 | -11.95 | 4.3 | 4.3 | 0 | 0.01 | 317 | Finished | OrP (233) | 2021-11-16 14:56
SD-42348 | 2CS | cycling fast 10 to 80 %SoC (id2605) xFC Product experiments (id2541) | FChg 10-80 in 13 min A13 | A2431 | -- | -- | PC-281 | 84.3 | EL1939 | 3.564 | 0.822 | 99.53 | 23.082 | 114.832 | 3.402 | 298.72 | 98.34 | 94.42 | 83.11 | 3.314 | 247.49 | 96.5 | 97.1 | -38 | 4.3 | 4.3 | 0 | 0.01 | 124 | Finished | OrP (233) | 2021-11-16 14:56
SD-42347 | 2CS | cycling fast 10 to 80 %SoC (id2605) xFC Product experiments (id2541) | FChg 10-80 in 13 min A13 | A2431 | -- | -- | PC-281 | 85.8 | EL1939 | 3.564 | 0.822 | 99.79 | 23.082 | 115.915 | 3.399 | 301.27 | 97.95 | 93.19 | 82.38 | 3.302 | 243.84 | 94.1 | 87 | -13.8 | 4.31 | 4.31 | 0 | 0 | 309 | Finished | OrP (233) | 2021-11-16 14:56
SD-42346 | 2CS | EL1939CD with new additives (id2649) A12 Electrolyte experiments (id2587) | EL1979 A2431- 1939CD +1pLiFOB | A2431 | -- | -- | PC-281 | 85.6 | EL1979 | 3.732 | 0.785 | 99.71 | 23.082 | 115.883 | 3.396 | 299.78 | 98.07 | 89.85 | 91.67 | 3.291 | 241 | 90.8 | 80.3 | -12.15 | 4.3 | 4.31 | 0 | 0.01 | 267 | Finished | DanY (98) | 2021-11-16 14:56
SD-42345 | 2CS | EL1939CD with new additives (id2649) A12 Electrolyte experiments (id2587) | EL1979 A2431- 1939CD +1pLiFOB | A2431 | -- | -- | PC-281 | 85 | EL1979 | 3.732 | 0.785 | 99.78 | 23.082 | 116.069 | 3.385 | 299.29 | 98.31 | 91.56 | 92.87 | 3.285 | 243.16 | 92.4 | 79.1 | -11.8 | 4.31 | 4.31 | 0 | 0.01 | 286 | Finished | DanY (98) | 2021-11-16 14:56
SD-42344 | 2CS | EL1939CD with new additives (id2649) A12 Electrolyte experiments (id2587) | EL1979 A2431- 1939CD +1pLiFOB | A2431 | -- | -- | PC-281 | 85.1 | EL1979 | 3.732 | 0.785 | 99.71 | 23.082 | 115.678 | 3.382 | 298.02 | 97.99 | 90.89 | 92.4 | 3.279 | 240.91 | 91.7 | 74.7 | -10.65 | 4.3 | 4.31 | 0 | 0.01 | 293 | Finished | DanY (98) | 2021-11-16 14:56
SD-42343 | 2CS | EL1939CD with new additives (id2649) A12 Electrolyte experiments (id2587) | EL1979 A2431- 1939CD +1pLiFOB | A2431 | -- | -- | PC-281 | 85 | EL1979 | 3.732 | 0.785 | 99.73 | 23.082 | 115.414 | 3.384 | 297.51 | 97.92 | 89.74 | 91.52 | 3.28 | 240.95 | 90.2 | 84.5 | -10.39 | 4.31 | 4.31 | 0.02 | 0.02 | 287 | Finished | DanY (98) | 2021-11-16 14:56
SD-42342 | 2CS | EL1939CD with new additives (id2649) A12 Electrolyte experiments (id2587) | EL1979 A2431- 1939CD +1pLiFOB | A2431 | -- | -- | PC-281 | 84.6 | EL1979 | 3.732 | 0.785 | 99.68 | 23.082 | 113.86 | 3.382 | 293.33 | 97.51 | 88.19 | 90.42 | 3.28 | 237.12 | 88.2 | 76.4 | -26.13 | 4.31 | 4.31 | 0 | 0.02 | 152 | Finished | DanY (98) | 2021-11-16 14:56
SD-42341 | 2CS | EL1939CD with new additives (id2649) A12 Electrolyte experiments (id2587) | EL1979 A2431- 1939CD +1pLiFOB | A2431 | -- | -- | PC-281 | 84.8 | EL1979 | 3.732 | 0.785 | 99.7 | 23.082 | 115.802 | 3.383 | 298.42 | 97.96 | 93.3 | 94.2 | 3.283 | 243.6 | 92.1 | 92.8 | -11.31 | 4.3 | 4.31 | 0 | 0.02 | 276 | Finished | DanY (98) | 2021-11-16 14:56
SD-42340 | 2CS | EL1939CD with new additives (id2649) A12 Electrolyte experiments (id2587) | EL1979 A2431- 1939CD +1pLiFOB | A2431 | -- | -- | PC-281 | 84.9 | EL1979 | 3.732 | 0.785 | 99.75 | 23.082 | 115.588 | 3.385 | 298.05 | 98.1 | 91.11 | 92.71 | 3.281 | 239.34 | 91.3 | 80.9 | -9.09 | 4.31 | 4.31 | 0 | 0.03 | 342 | Finished | DanY (98) | 2021-11-16 14:56
SD-42338 | 2CS | EL1939CD with new additives (id2649) A12 Electrolyte experiments (id2587) | EL1978 A2431- 1939CD +0.5pLiFOB | A2431 | -- | -- | PC-281 | 85 | EL1978 | 3.788 | 0.773 | 99.74 | 23.082 | 116.274 | 3.385 | 299.43 | 98.14 | 91.48 | 92.91 | 3.282 | 241.68 | 92.7 | 77 | -10.46 | 4.31 | 4.31 | 0 | 0.01 | 306 | Finished | DanY (98) | 2021-11-16 14:56
SD-42337 | 2CS | EL1939CD with new additives (id2649) A12 Electrolyte experiments (id2587) | EL1978 A2431- 1939CD +0.5pLiFOB | A2431 | -- | -- | PC-281 | 85.1 | EL1978 | 3.788 | 0.773 | 99.73 | 23.082 | 112.697 | 3.269 | 279.32 | 98.16 | 90.85 | 92.45 | 3.186 | 233.82 | 85.9 | 72.8 | -13.58 | 4.31 | 4.31 | 0 | 0.01 | 217 | Finished | DanY (98) | 2021-11-16 14:56
SD-42336 | 2CS | EL1939CD with new additives (id2649) A12 Electrolyte experiments (id2587) | EL1978 A2431- 1939CD +0.5pLiFOB | A2431 | -- | -- | PC-281 | 85.1 | EL1978 | 3.788 | 0.773 | 99.71 | 23.082 | 115.046 | 3.386 | 296.35 | 97.92 | 93.78 | 94.66 | 3.292 | 242.4 | 93 | 93.8 | -15.28 | 4.3 | 4.31 | 0 | 0.01 | 216 | Finished | DanY (98) | 2021-11-16 14:56
SD-42335 | 2CS | EL1939CD with new additives (id2649) A12 Electrolyte experiments (id2587) | EL1978 A2431- 1939CD +0.5pLiFOB | A2431 | -- | -- | PC-281 | 85.2 | EL1978 | 3.788 | 0.773 | 99.86 | 23.082 | 116.462 | 3.383 | 299.73 | 98.19 | 96.37 | 96.7 | 3.287 | 245.65 | 95 | 95.8 | -14.67 | 4.3 | 4.3 | 0 | 0.01 | 246 | Finished | DanY (98) | 2021-11-16 14:56
SD-42334 | 2CS | EL1939CD with new additives (id2649) A12 Electrolyte experiments (id2587) | EL1978 A2431- 1939CD +0.5pLiFOB | A2431 | -- | -- | PC-281 | 85.2 | EL1978 | 3.788 | 0.773 | 99.79 | 23.082 | 116.588 | 3.386 | 300.32 | 98.51 | 95.59 | 96.01 | 3.29 | 246.38 | 95.3 | 85.5 | -8.18 | 4.3 | 4.3 | 0.01 | 0 | 392 | Finished | DanY (98) | 2021-11-16 14:56
SD-42333 | 2CS | EL1939CD with new additives (id2649) A12 Electrolyte experiments (id2587) | EL1978 A2431- 1939CD +0.5pLiFOB | A2431 | -- | -- | PC-281 | 85.3 | EL1978 | 3.788 | 0.773 | 99.83 | 23.082 | 116.447 | 3.388 | 300.14 | 97.92 | 96.22 | 96.58 | 3.29 | 245.3 | 96.6 | 88.6 | -9.5 | 4.3 | 4.31 | 0 | 0.01 | 344 | Finished | DanY (98) | 2021-11-16 14:56
SD-42332 | 2CS | EL1939CD with new additives (id2649) A12 Electrolyte experiments (id2587) | EL1978 A2431- 1939CD +0.5pLiFOB | A2431 | -- | -- | PC-281 | 85.2 | EL1978 | 3.788 | 0.773 | 99.78 | 23.082 | 116.242 | 3.384 | 299.25 | 97.52 | 94.55 | 95.21 | 3.286 | 244.35 | 94 | 94.7 | -8.45 | 4.3 | 4.31 | 0 | 0.02 | 344 | Finished | DanY (98) | 2021-11-16 14:56
SD-42331 | 2CS | EL1939CD with new additives (id2649) A12 Electrolyte experiments (id2587) | EL1977 A2431- 1939CD +2pJH64 | A2431 | -- | -- | PC-281 | 85 | EL1977 | 3.788 | 0.773 | 99.73 | 23.082 | 115.776 | 3.389 | 298.5 | 97.62 | 90.78 | 92.31 | 3.289 | 241.49 | 92.9 | 93.7 | -29.41 | 4.31 | 4.31 | 0 | 0.03 | 155 | Finished | DanY (98) | 2021-11-16 14:56
SD-42330 | 2CS | EL1939CD with new additives (id2649) A12 Electrolyte experiments (id2587) | EL1977 A2431- 1939CD +2pJH64 | A2431 | -- | -- | PC-281 | 85 | EL1977 | 3.788 | 0.773 | 99.72 | 23.082 | 116.245 | 3.395 | 300.24 | 98.57 | 91.78 | 93 | 3.298 | 243.71 | 88.9 | 73 | -74.5 | 4.3 | 4.3 | 0 | 0 | 62 | Finished | DanY (98) | 2021-11-16 14:56
SD-42329 | 2CS | EL1939CD with new additives (id2649) A12 Electrolyte experiments (id2587) | EL1977 A2431- 1939CD +2pJH64 | A2431 | -- | -- | PC-281 | 85.1 | EL1977 | 3.788 | 0.773 | 99.81 | 23.082 | 116.466 | 3.39 | 300.36 | 98.55 | 96.04 | 96.52 | 3.296 | 246.17 | 95.4 | 96 | -17.25 | 4.3 | 4.31 | 0 | 0.03 | 238 | Finished | DanY (98) | 2021-11-16 14:56
SD-42328 | 2CS | EL1939CD with new additives (id2649) A12 Electrolyte experiments (id2587) | EL1977 A2431- 1939CD +2pJH64 | A2431 | -- | -- | PC-281 | 84.9 | EL1977 | 3.788 | 0.773 | 99.68 | 23.082 | 115.311 | 3.393 | 297.65 | 98.43 | 94.67 | 95.32 | 3.303 | 246.22 | 94 | 94.8 | -18.58 | 4.3 | 4.31 | 0 | 0.03 | 192 | Finished | DanY (98) | 2021-11-16 14:56
SD-42327 | 2CS | EL1939CD with new additives (id2649) A12 Electrolyte experiments (id2587) | EL1977 A2431- 1939CD +2pJH64 | A2431 | -- | -- | PC-281 | 84.9 | EL1977 | 3.788 | 0.773 | 99.7 | 23.082 | 116.045 | 3.39 | 299.28 | 98.53 | 92.22 | 93.4 | 3.294 | 243.88 | 92.3 | 77.5 | -27.11 | 4.3 | 4.3 | 0 | 0.01 | 151 | Finished | DanY (98) | 2021-11-16 14:56
SD-42326 | 2CS | EL1939CD with new additives (id2649) A12 Electrolyte experiments (id2587) | EL1977 A2431- 1939CD +2pJH64 | A2431 | -- | -- | PC-281 | 77.3 | EL1977 | 3.788 | 0.773 | 99.55 | 23.082 | 112.668 | 3.388 | 290.4 | 98.37 | 89.48 | 91.48 | 3.303 | 241.77 | 88.2 | 89.4 | -183.04 | 4.31 | 4.31 | 0 | 0 | 25 | Finished | DanY (98) | 2021-11-16 14:56
SD-42325 | 2CS | EL1939CD with new additives (id2649) A12 Electrolyte experiments (id2587) | EL1977 A2431- 1939CD +2pJH64 | A2431 | -- | -- | PC-281 | 84.9 | EL1977 | 3.788 | 0.773 | 99.76 | 23.082 | 115.722 | 3.39 | 298.44 | 97.66 | 96.93 | 97.16 | 3.298 | 245.8 | 97.3 | 97.8 | -11.82 | 4.3 | 4.31 | 0.02 | 0.01 | 305 | Finished | DanY (98) | 2021-11-16 14:56
SD-42323 | 2CS | EL1939CD with new additives (id2649) A12 Electrolyte experiments (id2587) | EL1976 A2431- 1M LiPF6 EC/DMC 3/7 +2pVC +3pDTD +5pDFEC | A2431 | -- | -- | PC-281 | 83.6 | EL1976 | 3.62 | 0.809 | 99.65 | 23.082 | 114.285 | 3.39 | 295.87 | 97.79 | 91.22 | 92.88 | 3.292 | 239.02 | 93.1 | 77.9 | -8.14 | 4.3 | 4.31 | 0 | 0.02 | 336 | Finished | DanY (98) | 2021-11-16 14:56
SD-42322 | 2CS | EL1939CD with new additives (id2649) A12 Electrolyte experiments (id2587) | EL1976 A2431- 1M LiPF6 EC/DMC 3/7 +2pVC +3pDTD +5pDFEC | A2431 | -- | -- | PC-281 | 84.9 | EL1976 | 3.62 | 0.809 | 99.68 | 23.082 | 113.099 | 3.387 | 292.54 | 96.74 | 90.11 | 91.85 | 3.288 | 236.88 | 90.8 | 90.8 | -8.81 | 4.31 | 4.31 | 0.02 | 0 | 337 | Finished | DanY (98) | 2021-11-16 14:56
SD-42321 | 2CS | EL1939CD with new additives (id2649) A12 Electrolyte experiments (id2587) | EL1976 A2431- 1M LiPF6 EC/DMC 3/7 +2pVC +3pDTD +5pDFEC | A2431 | -- | -- | PC-281 | 78.7 | EL1976 | 3.62 | 0.809 | 99.28 | 23.082 | 114.164 | 3.392 | 295.73 | 97.89 | 86.33 | 89.24 | 3.286 | 236.69 | 87.4 | 88.4 | -8.06 | 4.31 | 4.31 | 0 | 0.01 | 290 | Finished | DanY (98) | 2021-11-16 14:56
SD-42320 | 2CS | EL1939CD with new additives (id2649) A12 Electrolyte experiments (id2587) | EL1976 A2431- 1M LiPF6 EC/DMC 3/7 +2pVC +3pDTD +5pDFEC | A2431 | -- | -- | PC-281 | 85.1 | EL1976 | 3.62 | 0.809 | 99.75 | 23.082 | 114.448 | 3.388 | 296.11 | 98.08 | 87.7 | 90.08 | 3.286 | 239.54 | 89.9 | 75.8 | -7.55 | 4.31 | 4.31 | 0 | 0.01 | 357 | Finished | DanY (98) | 2021-11-16 14:56
SD-42319 | 2CS | EL1939CD with new additives (id2649) A12 Electrolyte experiments (id2587) | EL1976 A2431- 1M LiPF6 EC/DMC 3/7 +2pVC +3pDTD +5pDFEC | A2431 | -- | -- | PC-281 | 85.2 | EL1976 | 3.62 | 0.809 | 99.72 | 23.082 | 115.198 | 3.389 | 298.14 | 97.84 | 89.48 | 91.47 | 3.285 | 239.97 | 91.8 | 90.7 | -6.34 | 4.31 | 4.31 | 0 | 0.01 | 450 | Finished | DanY (98) | 2021-11-16 14:56
SD-42318 | 2CS | EL1939CD with new additives (id2649) A12 Electrolyte experiments (id2587) | EL1976 A2431- 1M LiPF6 EC/DMC 3/7 +2pVC +3pDTD +5pDFEC | A2431 | -- | -- | PC-281 | 85 | EL1976 | 3.62 | 0.809 | 99.72 | 23.082 | 115.036 | 3.384 | 297.28 | 98.15 | 87.96 | 90.19 | 3.285 | 240.77 | 88.4 | 88.4 | -7.59 | 4.3 | 4.31 | 0.04 | 0.01 | 346 | Finished | DanY (98) | 2021-11-16 14:56
SD-42317 | 2CS | EL1939CD with new additives (id2649) A12 Electrolyte experiments (id2587) | EL1976 A2431- 1M LiPF6 EC/DMC 3/7 +2pVC +3pDTD +5pDFEC | A2431 | -- | -- | PC-281 | 85.2 | EL1976 | 3.62 | 0.809 | 99.72 | 23.082 | 115.771 | 3.383 | 299.09 | 97.58 | 93.48 | 94.34 | 3.287 | 244.02 | 93.7 | 94.4 | -10.13 | 4.31 | 4.31 | 0 | 0.01 | 318 | Finished | DanY (98) | 2021-11-16 14:56
SD-42316 | 2CS | EL1939CD with new additives (id2649) A12 Electrolyte experiments (id2587) | EL1976 A2431- 1M LiPF6 EC/DMC 3/7 +2pVC +3pDTD +5pDFEC | A2431 | -- | -- | PC-281 | 85.1 | EL1976 | 3.62 | 0.809 | 99.74 | 23.082 | 112.952 | 3.382 | 291.72 | 97.57 | 89.7 | 91.38 | 3.286 | 241.16 | 90.1 | 91.1 | -11.28 | 4.3 | 4.3 | 0 | 0.01 | 267 | Finished | DanY (98) | 2021-11-16 14:56
SD-42315 | 2CS | EL1939CD with new additives (id2649) A12 Electrolyte experiments (id2587) | EL1975 A2431- 1939CD +2pDFEC | A2431 | -- | -- | PC-281 | 85.4 | EL1975 | 3.62 | 0.809 | 99.71 | 23.082 | 115.349 | 3.392 | 298.8 | 97.51 | 94.26 | 94.95 | 3.295 | 244.68 | 94.5 | 95.1 | -129.39 | 4.31 | 4.31 | 0.01 | 0.01 | 35 | Finished | DanY (98) | 2021-11-16 14:56
SD-42313 | 2CS | EL1939CD with new additives (id2649) A12 Electrolyte experiments (id2587) | EL1975 A2431- 1939CD +2pDFEC | A2431 | -- | -- | PC-281 | 85.5 | EL1975 | 3.62 | 0.809 | 99.61 | 23.082 | 115.412 | 3.393 | 299.05 | 97.41 | 94.48 | 95.35 | 3.291 | 241.03 | 93.5 | 92.3 | -7.95 | 4.31 | 4.31 | 0.02 | 0.01 | 382 | Finished | DanY (98) | 2021-11-16 14:56
SD-42312 | 2CS | EL1939CD with new additives (id2649) A12 Electrolyte experiments (id2587) | EL1975 A2431- 1939CD +2pDFEC | A2431 | -- | -- | PC-281 | 85.1 | EL1975 | 3.62 | 0.809 | 99.7 | 23.082 | 114.809 | 3.39 | 297.22 | 97.08 | 96.07 | 96.45 | 3.297 | 243.96 | 96.6 | 97.1 | -32.85 | 4.31 | 4.31 | 0 | 0.02 | 132 | Finished | DanY (98) | 2021-11-16 14:56
SD-42311 | 2CS | EL1939CD with new additives (id2649) A12 Electrolyte experiments (id2587) | EL1975 A2431- 1939CD +2pDFEC | A2431 | -- | -- | PC-281 | 85.5 | EL1975 | 3.62 | 0.809 | 99.76 | 23.082 | 116.175 | 3.393 | 301.02 | 97.86 | 93 | 94 | 3.291 | 242.25 | 95.7 | 83.2 | -11.04 | 4.3 | 4.31 | 0 | 0.03 | 299 | Finished | DanY (98) | 2021-11-16 14:56
SD-42310 | 2CS | EL1939CD with new additives (id2649) A12 Electrolyte experiments (id2587) | EL1975 A2431- 1939CD +2pDFEC | A2431 | -- | -- | PC-281 | 85.4 | EL1975 | 3.62 | 0.809 | 99.59 | 23.082 | 115.204 | 3.398 | 298.95 | 98.11 | 96.11 | 96.51 | 3.303 | 245.99 | 97.5 | 83.9 | -13.7 | 4.3 | 4.31 | 0 | 0.01 | 272 | Finished | DanY (98) | 2021-11-16 14:56
SD-42309 | 2CS | EL1939CD with new additives (id2649) A12 Electrolyte experiments (id2587) | EL1975 A2431- 1939CD +2pDFEC | A2431 | -- | -- | PC-281 | 85.5 | EL1975 | 3.62 | 0.809 | 99.69 | 23.082 | 116.254 | 3.393 | 301.23 | 97.91 | 95.93 | 96.31 | 3.293 | 245.46 | 97.1 | 87 | -8.85 | 4.3 | 4.31 | 0.04 | 0.01 | 419 | Finished | DanY (98) | 2021-11-16 14:56
SD-42308 | 2CS | EL1939CD with new additives (id2649) A12 Electrolyte experiments (id2587) | EL1975 A2431- 1939CD +2pDFEC | A2431 | -- | -- | PC-281 | 85.5 | EL1975 | 3.62 | 0.809 | 99.66 | 23.082 | 115.948 | 3.393 | 300.44 | 97.87 | 94 | 94.76 | 3.296 | 244.69 | 95.2 | 73.4 | -13.85 | 4.31 | 4.31 | 0 | 0.02 | 277 | Finished | DanY (98) | 2021-11-16 14:56
SD-42307 | 2CS | EL1939CD with new additives (id2649) cycling fast 10 to 80 %SoC (id2605) A12 Electrolyte experiments (id2587) xFC Product experiments (id2541) | Control A2431 /EL1939 commertial additives /fast charge of 10-80 %SoC only | A2431 | -- | -- | PC-281 | 85.7 | EL1939 | 3.62 | 0.809 | 99.64 | 23.082 | 115.857 | 3.402 | 301 | 97.77 | 92.96 | 94.17 | 3.3 | 242.72 | 95 | 87.2 | -11.1 | 4.31 | 4.31 | 0 | 0.01 | 312 | Finished | DanY (98) | 2021-11-16 14:56
SD-42306 | 2CS | EL1939CD with new additives (id2649) cycling fast 10 to 80 %SoC (id2605) A12 Electrolyte experiments (id2587) xFC Product experiments (id2541) | Control A2431 /EL1939 commertial additives /fast charge of 10-80 %SoC only | A2431 | -- | -- | PC-281 | 85.6 | EL1939 | 3.62 | 0.809 | 99.74 | 23.082 | 116.034 | 3.4 | 301.28 | 97.91 | 93.59 | 94.49 | 3.3 | 244.8 | 95.6 | 88.7 | -11.94 | 4.31 | 4.31 | 0 | 0.01 | 311 | Finished | DanY (98) | 2021-11-16 14:56
SD-42305 | 2CS | EL1939CD with new additives (id2649) cycling fast 10 to 80 %SoC (id2605) A12 Electrolyte experiments (id2587) xFC Product experiments (id2541) | Control A2431 /EL1939 commertial additives /fast charge of 10-80 %SoC only | A2431 | -- | -- | PC-281 | 83.7 | EL1939 | 3.62 | 0.809 | 99.78 | 23.082 | 116.18 | 3.399 | 301.57 | 98.2 | 97.11 | 97.3 | 3.308 | 249.03 | 98.1 | 98.7 | -11.3 | 4.3 | 4.31 | 0.02 | 0.01 | 333 | Finished | DanY (98) | 2021-11-16 14:56
SD-42304 | 2CS | EL1939CD with new additives (id2649) cycling fast 10 to 80 %SoC (id2605) A12 Electrolyte experiments (id2587) xFC Product experiments (id2541) | Control A2431 /EL1939 commertial additives /fast charge of 10-80 %SoC only | A2431 | -- | -- | PC-281 | 85.8 | EL1939 | 3.62 | 0.809 | 99.82 | 23.082 | 116.257 | 3.401 | 301.95 | 98.01 | 97.7 | 97.8 | 3.308 | 248.79 | 99.6 | 87 | -11.38 | 4.31 | 4.31 | 0 | 0.01 | 336 | Finished | DanY (98) | 2021-11-16 14:56
SD-42303 | 2CS | EL1939CD with new additives (id2649) cycling fast 10 to 80 %SoC (id2605) A12 Electrolyte experiments (id2587) xFC Product experiments (id2541) | Control A2431 /EL1939 commertial additives /fast charge of 10-80 %SoC only | A2431 | -- | -- | PC-281 | 85.6 | EL1939 | 3.62 | 0.809 | 99.72 | 23.082 | 116.101 | 3.401 | 301.54 | 98.05 | 96.56 | 96.89 | 3.306 | 247.8 | 98.1 | 90.6 | -13.25 | 4.31 | 4.31 | 0 | 0.02 | 273 | Finished | DanY (98) | 2021-11-16 14:56
SD-42302 | 2CS | EL1939CD with new additives (id2649) cycling fast 10 to 80 %SoC (id2605) A12 Electrolyte experiments (id2587) xFC Product experiments (id2541) | Control A2431 /EL1939 commertial additives /fast charge of 10-80 %SoC only | A2431 | -- | -- | PC-281 | 85.8 | EL1939 | 3.62 | 0.809 | 99.78 | 23.082 | 116.04 | 3.398 | 301.12 | 98.63 | 93.44 | 94.5 | 3.3 | 244.17 | 95.6 | 96.2 | -14.8 | 4.3 | 4.31 | 0 | 0.01 | 254 | Finished | DanY (98) | 2021-11-16 14:56
SD-42301 | 2CS | EL1939CD with new additives (id2649) cycling fast 10 to 80 %SoC (id2605) A12 Electrolyte experiments (id2587) xFC Product experiments (id2541) | Control A2431 /EL1939 commertial additives /fast charge of 10-80 %SoC only | A2431 | -- | -- | PC-281 | 84.4 | EL1939 | 3.62 | 0.809 | 99.67 | 23.082 | 115.422 | 3.395 | 299.25 | 97.57 | 90.59 | 92.24 | 3.296 | 242.23 | 93 | 93.7 | -10.79 | 4.3 | 4.31 | 0 | 0.02 | 306 | Finished | DanY (98) | 2021-11-16 14:56
SD-42300 | 2CS | EL1939CD with new additives (id2649) cycling fast 10 to 80 %SoC (id2605) A12 Electrolyte experiments (id2587) xFC Product experiments (id2541) | Control A2431 /EL1939 commertial additives /fast charge of 10-80 %SoC only | A2431 | -- | -- | PC-281 | 85.7 | EL1939 | 3.62 | 0.809 | 99.58 | 23.082 | 115.524 | 3.401 | 300.04 | 98.32 | 92.26 | 93.56 | 3.307 | 245.65 | 94.9 | 95.2 | -10.61 | 4.31 | 4.31 | 0 | 0.01 | 295 | Finished | DanY (98) | 2021-11-16 14:56
SD-42289 | 2CS | A12 Manual vs EE coating (id2624) A12-A13 Calender EE batches (id2623) xFC Product experiments (id2541) | PA295 repeat - EE eval. load 3.6 - 1.2 g/cm3 calender | A2456 | PA-295 | -- | PC-281 | 85.3 | EL1939 | 3.856 | 0.764 | 99.67 | 22.745 | 115.091 | 3.391 | 299.16 | 97.56 | 95.22 | 95.87 | 3.294 | 243.22 | 93.1 | 91.7 | -19.61 | 4.31 | 4.31 | 0 | 0.01 | 180 | Finished | NatalieB (112) | 2021-11-15 14:42
SD-42288 | 2CS | A12 Manual vs EE coating (id2624) A12-A13 Calender EE batches (id2623) xFC Product experiments (id2541) | PA295 repeat - EE eval. load 3.6 - 1.2 g/cm3 calender | A2456 | PA-295 | -- | PC-281 | 85.4 | EL1939 | 3.856 | 0.764 | 99.72 | 22.745 | 115.073 | 3.389 | 298.94 | 98.17 | 95.85 | 96.33 | 3.294 | 245.31 | 94.3 | 83.1 | -12.98 | 4.3 | 4.31 | 0 | 0.01 | 250 | Finished | NatalieB (112) | 2021-11-15 14:42
SD-42287 | 2CS | A12 Manual vs EE coating (id2624) A12-A13 Calender EE batches (id2623) xFC Product experiments (id2541) | PA295 repeat - EE eval. load 3.6 - 1.2 g/cm3 calender | A2456 | PA-295 | -- | PC-281 | 85.5 | EL1939 | 3.856 | 0.764 | 99.73 | 22.745 | 115.95 | 3.389 | 301.22 | 98.71 | 96.11 | 96.54 | 3.292 | 247.12 | 97.1 | 85.6 | -10.82 | 4.3 | 4.3 | 0 | 0.01 | 355 | Finished | NatalieB (112) | 2021-11-15 14:42
SD-42286 | 2CS | A12 Manual vs EE coating (id2624) A12-A13 Calender EE batches (id2623) xFC Product experiments (id2541) | PA295 repeat - EE eval. load 3.6 - 1.2 g/cm3 calender | A2456 | PA-295 | -- | PC-281 | 85.4 | EL1939 | 3.856 | 0.764 | 99.72 | 22.745 | 115.885 | 3.388 | 300.96 | 98.64 | 93.07 | 94.1 | 3.289 | 243.78 | 90.8 | 82.2 | -10.61 | 4.3 | 4.3 | 0 | 0.01 | 295 | Finished | NatalieB (112) | 2021-11-15 14:42
SD-42285 | 2CS | A12 Manual vs EE coating (id2624) A12-A13 Calender EE batches (id2623) xFC Product experiments (id2541) | PA295 repeat - EE eval. load 3.6 - 1.2 g/cm3 calender | A2456 | PA-295 | -- | PC-281 | 85.3 | EL1939 | 3.856 | 0.764 | 99.56 | 22.745 | 114.434 | 3.388 | 297.19 | 98.49 | 94.3 | 95.05 | 3.3 | 246.29 | 94.2 | 77.8 | -13.37 | 4.3 | 4.3 | 0 | 0.01 | 251 | Finished | NatalieB (112) | 2021-11-15 14:42
SD-42282 | 2CS | A12 Manual vs EE coating (id2624) A12-A13 Calender EE batches (id2623) xFC Product experiments (id2541) | PA295 repeat - EE eval. load 3.6 - 1.2 g/cm3 calender | A2456 | PA-295 | -- | PC-281 | 85.7 | EL1939 | 3.856 | 0.764 | 99.72 | 22.745 | 115.461 | 3.389 | 299.95 | 98.64 | 96.74 | 97.01 | 3.297 | 248.02 | 97.7 | 83.7 | -11.19 | 4.3 | 4.3 | 0 | 0 | 338 | Finished | NatalieB (112) | 2021-11-15 14:42
SD-42280 | 2CS | A12 Manual vs EE coating (id2624) A12-A13 Calender EE batches (id2623) xFC Product experiments (id2541) | PA295 repeat - EE eval. load 3.6 NO calender | A2456 | PA-295 | -- | PC-281 | 84.9 | EL1939 | 3.744 | 0.787 | 99.46 | 22.745 | 114.649 | 3.39 | 298.69 | 97.44 | 96.26 | 96.59 | 3.29 | 245.25 | 97.5 | 90.8 | -20.6 | 4.3 | 4.31 | 0 | 0.01 | 217 | Finished | NatalieB (112) | 2021-11-15 14:42
SD-42278 | 2CS | A12 Manual vs EE coating (id2624) A12-A13 Calender EE batches (id2623) xFC Product experiments (id2541) | PA295 repeat - EE eval. load 3.6 NO calender | A2456 | PA-295 | -- | PC-281 | 86.1 | EL1939 | 3.744 | 0.787 | 99.68 | 22.745 | 115.052 | 3.382 | 299.04 | 98.43 | 94.04 | 94.74 | 3.282 | 243.91 | 93.9 | 82.7 | -16.8 | 4.3 | 4.3 | 0 | 0 | 255 | Finished | NatalieB (112) | 2021-11-15 14:42
SD-42277 | 2CS | A12 Manual vs EE coating (id2624) A12-A13 Calender EE batches (id2623) xFC Product experiments (id2541) | PA295 repeat - EE eval. load 3.6 NO calender | A2456 | PA-295 | -- | PC-281 | 86.3 | EL1939 | 3.744 | 0.787 | 99.77 | 22.745 | 115.516 | 3.383 | 300.33 | 98.34 | 96.56 | 96.8 | 3.285 | 247.43 | 98 | 94.1 | -16.09 | 4.3 | 4.3 | 0 | 0.02 | 309 | Finished | NatalieB (112) | 2021-11-15 14:42
SD-42276 | 2CS | A12 Manual vs EE coating (id2624) A12-A13 Calender EE batches (id2623) xFC Product experiments (id2541) | PA295 repeat - EE eval. load 3.6 NO calender | A2456 | PA-295 | -- | PC-281 | 86.1 | EL1939 | 3.744 | 0.787 | 99.73 | 22.745 | 115.513 | 3.384 | 300.41 | 98.23 | 95.44 | 95.89 | 3.284 | 246.28 | 95.9 | 81.3 | -15.5 | 4.3 | 4.3 | 0 | 0 | 293 | Finished | NatalieB (112) | 2021-11-15 14:42
SD-42275 | 2CS | A12 Manual vs EE coating (id2624) A12-A13 Calender EE batches (id2623) xFC Product experiments (id2541) | PA295 repeat - EE eval. load 3.6 NO calender | A2456 | PA-295 | -- | PC-281 | 86.4 | EL1939 | 3.744 | 0.787 | 99.87 | 22.745 | 115.558 | 3.382 | 300.35 | 98.29 | 96.26 | 96.54 | 3.285 | 247.55 | 98 | 93.3 | -13.14 | 4.3 | 4.3 | 0 | 0 | 349 | Finished | NatalieB (112) | 2021-11-15 14:42
SD-42274 | 2CS | A12 Manual vs EE coating (id2624) A12-A13 Calender EE batches (id2623) xFC Product experiments (id2541) | PA295 repeat - EE eval. load 3.6 NO calender | A2456 | PA-295 | -- | PC-281 | 86.3 | EL1939 | 3.744 | 0.787 | 99.76 | 22.745 | 115.65 | 3.386 | 300.95 | 98.41 | 95.78 | 96.17 | 3.288 | 247.19 | 96.7 | 92 | -16.14 | 4.3 | 4.3 | 0 | 0 | 295 | Finished | NatalieB (112) | 2021-11-15 14:42
SD-42273 | 2CS | A12 Manual vs EE coating (id2624) A12-A13 Calender EE batches (id2623) xFC Product experiments (id2541) | PA295 repeat - EE eval. load 3.6 NO calender | A2456 | PA-295 | -- | PC-281 | 86.2 | EL1939 | 3.744 | 0.787 | 99.76 | 22.745 | 115.483 | 3.383 | 300.25 | 98.27 | 96.11 | 96.43 | 3.284 | 246.79 | 97.1 | 91.1 | -14.52 | 4.3 | 4.58 | 0 | 6.59 | 292 | Finished | NatalieB (112) | 2021-11-15 14:42
SD-42272 | 2CS | A12 Manual vs EE coating (id2624) A12-A13 Calender EE batches (id2623) xFC Product experiments (id2541) | PA295 repeat - EE eval. load 3.6 NO calender | A2456 | PA-295 | -- | PC-281 | 86.3 | EL1939 | 3.744 | 0.787 | 99.77 | 22.745 | 115.492 | 3.387 | 300.62 | 98.33 | 96.78 | 96.98 | 3.289 | 247.9 | 99.1 | 95.9 | -19.09 | 4.3 | 4.3 | 0 | 0.01 | 221 | Finished | NatalieB (112) | 2021-11-15 14:42
SD-42261 | 2CS | A13 characterization at different life stages (id2648) XFC Research (id2647) Calender and EL amount in A13 (id2643) xFC Product experiments (id2541) | Control - A13 Calender density 1.1 g/cm3, 420uL/ Plating | A2431 | -- | -- | PC-281 | 85.4 | EL1939 | 3.732 | 0.785 | 99.6 | 23.082 | 116.262 | 3.394 | 300.58 | 98.9 | 97.15 | 97.32 | 3.307 | 248.99 | 98 | 81.9 | -12.71 | 4.3 | 4.3 | 0 | 0 | 294 | Finished | NatalieB (112) | 2021-11-15 14:42
SD-42260 | 2CS | A13 characterization at different life stages (id2648) XFC Research (id2647) Calender and EL amount in A13 (id2643) xFC Product experiments (id2541) | Control - A13 Calender density 1.1 g/cm3, 420uL/ Plating | A2431 | -- | -- | PC-281 | 85.3 | EL1939 | 3.732 | 0.785 | 99.76 | 23.082 | 116.529 | 3.385 | 300.48 | 98.95 | 98.78 | 98.69 | 3.298 | 249.69 | 100 | 92.2 | -9.4 | 4.3 | 4.3 | 0 | 0 | 402 | Finished | NatalieB (112) | 2021-11-15 14:42
SD-42259 | 2CS | A13 characterization at different life stages (id2648) XFC Research (id2647) Calender and EL amount in A13 (id2643) xFC Product experiments (id2541) | Control - A13 Calender density 1.1 g/cm3, 420uL/ Plating | A2431 | -- | -- | PC-281 | 85.6 | EL1939 | 3.732 | 0.785 | 99.68 | 23.082 | 115.373 | 3.395 | 298.37 | 98.97 | 96.74 | 96.99 | 3.312 | 250.18 | 98.4 | 89.5 | -16.06 | 4.3 | 4.3 | 0 | 0 | 243 | Finished | NatalieB (112) | 2021-11-15 14:42
SD-42258 | 2CS | A13 characterization at different life stages (id2648) XFC Research (id2647) Calender and EL amount in A13 (id2643) xFC Product experiments (id2541) | Control - A13 Calender density 1.1 g/cm3, 420uL/ Plating | A2431 | -- | -- | PC-281 | 85.4 | EL1939 | 3.732 | 0.785 | 99.59 | 23.082 | 115.795 | 3.397 | 299.64 | 98.79 | 96.26 | 96.6 | 3.311 | 248.39 | 97.2 | 89 | -13.42 | 4.3 | 4.3 | 0 | 0 | 262 | Finished | NatalieB (112) | 2021-11-15 14:42
SD-42257 | 2CS | A13 characterization at different life stages (id2648) XFC Research (id2647) Calender and EL amount in A13 (id2643) xFC Product experiments (id2541) | Control - A13 Calender density 1.1 g/cm3, 420uL/ Plating | A2431 | -- | -- | PC-281 | 85.5 | EL1939 | 3.732 | 0.785 | 99.64 | 23.082 | 114.688 | 3.396 | 296.69 | 97.88 | 96.48 | 96.84 | 3.307 | 246.15 | 97.9 | 86.9 | -10.06 | 4.31 | 4.31 | 0 | 0.01 | 342 | Finished | NatalieB (112) | 2021-11-15 14:42
SD-42256 | 2CS | A13 characterization at different life stages (id2648) XFC Research (id2647) Calender and EL amount in A13 (id2643) xFC Product experiments (id2541) | Control - A13 Calender density 1.1 g/cm3, 420uL/ Plating | A2431 | -- | -- | PC-281 | 85.4 | EL1939 | 3.732 | 0.785 | 99.6 | 23.082 | 114.096 | 3.393 | 294.9 | 98.43 | 96.89 | 97.18 | 3.307 | 247.29 | 98.6 | 86.4 | -14.49 | 4.31 | 4.31 | 0 | 0.01 | 247 | Finished | NatalieB (112) | 2021-11-15 14:42
SD-42254 | 2CS | A13 characterization at different life stages (id2648) XFC Research (id2647) Calender and EL amount in A13 (id2643) xFC Product experiments (id2541) | Control - A13 Calender density 1.1 g/cm3, 420uL/ Plating | A2431 | -- | -- | PC-281 | 85.3 | EL1939 | 3.732 | 0.785 | 99.62 | 23.082 | 113.711 | 3.391 | 293.73 | 98.13 | 95.85 | 96.34 | 3.306 | 245.97 | 97.2 | 84.6 | -10.73 | 4.31 | 4.31 | 0 | 0.01 | 330 | Finished | NatalieB (112) | 2021-11-15 14:42
SD-42253 | 2CS | A13 characterization at different life stages (id2648) XFC Research (id2647) Calender and EL amount in A13 (id2643) xFC Product experiments (id2541) | Control - A13 Calender density 1.1 g/cm3, 420uL/ Plating | A2431 | -- | -- | PC-281 | 85.4 | EL1939 | 3.732 | 0.785 | 99.59 | 23.082 | 114.53 | 3.392 | 295.93 | 98.31 | 95.81 | 96.32 | 3.304 | 246.45 | 96.5 | 80 | -15.42 | 4.31 | 4.31 | 0 | 0.02 | 255 | Finished | NatalieB (112) | 2021-11-15 14:42
SD-42249 | 2CS | Calender and EL amount in A13 (id2643) xFC Product experiments (id2541) | A13 Calender density 1.1 g/cm3, 600uL | A2431 | -- | -- | PC-281 | 85.3 | EL1939 | 3.732 | 0.785 | 99.52 | 23.082 | 114.758 | 3.391 | 296.43 | 98.01 | 96.22 | 96.61 | 3.303 | 245.68 | 95.7 | 83.2 | -207.5 | 4.3 | 4.3 | 0 | 0 | 22 | Finished | NatalieB (112) | 2021-11-15 14:42
SD-42247 | 2CS | Calender and EL amount in A13 (id2643) xFC Product experiments (id2541) | A13 Calender density 1.1 g/cm3, 600uL | A2431 | -- | -- | PC-281 | 85.3 | EL1939 | 3.732 | 0.785 | 99.59 | 23.082 | 113.854 | 3.391 | 294.1 | 98.69 | 95.52 | 96.03 | 3.304 | 246.98 | 95.9 | 69.2 | -47.52 | 4.31 | 4.31 | 0 | 0.02 | 111 | Finished | NatalieB (112) | 2021-11-15 14:42
SD-42244 | 2CS | Calender and EL amount in A13 (id2643) xFC Product experiments (id2541) | A13 Calender density 1.1 g/cm3, 600uL | A2431 | -- | -- | PC-281 | 85.6 | EL1939 | 3.732 | 0.785 | 99.72 | 23.082 | 116.111 | 3.395 | 300.28 | 98.42 | 96.44 | 96.78 | 3.302 | 246.94 | 97 | 78.7 | -44.49 | 4.3 | 4.31 | 0 | 0.03 | 109 | Finished | NatalieB (112) | 2021-11-15 14:42
SD-42243 | 2CS | Calender and EL amount in A13 (id2643) xFC Product experiments (id2541) | A13 Calender density 1.1 g/cm3, 600uL | A2431 | -- | -- | PC-281 | 85.5 | EL1939 | 3.732 | 0.785 | 99.61 | 23.082 | 115.738 | 3.397 | 299.49 | 97.54 | 96.78 | 97.05 | 3.303 | 245.3 | 98.1 | 90.8 | -19.56 | 4.3 | 4.3 | 0 | 0.02 | 207 | Finished | NatalieB (112) | 2021-11-15 14:42
SD-42242 | 2CS | Calender and EL amount in A13 (id2643) xFC Product experiments (id2541) | A13 Calender density 1.1 g/cm3, 600uL | A2431 | -- | -- | PC-281 | 85.5 | EL1939 | 3.732 | 0.785 | 99.55 | 23.082 | 114.639 | 3.395 | 296.48 | 98.64 | 95.56 | 96.06 | 3.307 | 247.11 | 95.8 | 74.7 | -47.14 | 4.31 | 4.31 | 0.01 | 0.02 | 93 | Finished | NatalieB (112) | 2021-11-15 14:42
SD-42241 | 2CS | Calender and EL amount in A13 (id2643) xFC Product experiments (id2541) | A13 Calender density 1.1 g/cm3, 600uL | A2431 | -- | -- | PC-281 | 85.3 | EL1939 | 3.732 | 0.785 | 99.1 | 23.082 | 113.155 | 3.389 | 292.12 | 98.62 | 95.89 | 96.36 | 3.309 | 247.28 | 96.7 | 68.3 | -57.95 | 4.3 | 4.31 | 0.04 | 0.03 | 90 | Finished | NatalieB (112) | 2021-11-15 14:42
SD-42240 | 2CS | Calender and EL amount in A13 (id2643) xFC Product experiments (id2541) | A13 Calender density 1.1 g/cm3, 350uL | A2431 | -- | -- | PC-281 | 85.6 | EL1939 | 3.732 | 0.785 | 99.75 | 23.082 | 115.922 | 3.392 | 299.53 | 98.85 | 96.22 | 96.66 | 3.299 | 247.47 | 97.2 | 90.5 | -10.14 | 4.31 | 4.31 | 0 | 0 | 359 | Finished | NatalieB (112) | 2021-11-15 14:42
SD-42238 | 2CS | Calender and EL amount in A13 (id2643) xFC Product experiments (id2541) | A13 Calender density 1.1 g/cm3, 350uL | A2431 | -- | -- | PC-281 | 85.6 | EL1939 | 3.732 | 0.785 | 99.71 | 23.082 | 116.295 | 3.393 | 300.58 | 98.41 | 96.63 | 96.97 | 3.3 | 246.6 | 96.3 | 86.5 | -10.06 | 4.31 | 4.31 | 0 | 0 | 360 | Finished | NatalieB (112) | 2021-11-15 14:42
SD-42237 | 2CS | Calender and EL amount in A13 (id2643) xFC Product experiments (id2541) | A13 Calender density 1.1 g/cm3, 350uL | A2431 | -- | -- | PC-281 | 85 | EL1939 | 3.732 | 0.785 | 99.67 | 23.082 | 110.389 | 3.404 | 286.24 | 98.52 | 87.33 | 90.28 | 3.316 | 240.76 | 89.3 | 86.9 | -10.56 | 4.31 | 4.31 | 0 | 0 | 252 | Finished | NatalieB (112) | 2021-11-15 14:42
SD-42235 | 2CS | Calender and EL amount in A13 (id2643) xFC Product experiments (id2541) | A13 Calender density 1.1 g/cm3, 350uL | A2431 | -- | -- | PC-281 | 85.5 | EL1939 | 3.732 | 0.785 | 99.63 | 23.082 | 114.888 | 3.392 | 296.86 | 98.31 | 92.96 | 93.9 | 3.298 | 244.76 | 94.1 | 88.1 | -8.78 | 4.31 | 4.31 | 0 | 0.01 | 370 | Finished | NatalieB (112) | 2021-11-15 14:42
SD-42234 | 2CS | Calender and EL amount in A13 (id2643) xFC Product experiments (id2541) | A13 Calender density 1.1 g/cm3, 350uL | A2431 | -- | -- | PC-281 | 50.1 | EL1939 | 3.732 | 0.785 | 99.79 | 23.082 | 115.102 | 3.391 | 297.32 | 98.45 | 93.74 | 94.63 | 3.298 | 245.16 | 95 | 92.2 | -10.8 | 4.31 | 4.31 | 0 | 0.01 | 339 | Finished | NatalieB (112) | 2021-11-15 14:42
SD-42233 | 2CS | Calender and EL amount in A13 (id2643) xFC Product experiments (id2541) | A13 Calender density 1.1 g/cm3, 350uL | A2431 | -- | -- | PC-281 | 84.6 | EL1939 | 3.732 | 0.785 | 99.78 | 23.082 | 115.622 | 3.396 | 299.11 | 98.31 | 95.15 | 95.77 | 3.299 | 245.47 | 94.8 | 83 | -10.72 | 4.31 | 4.31 | 0 | 0.01 | 307 | Finished | NatalieB (112) | 2021-11-15 14:42
SD-42230 | 2CS | A13 small scale mixer vs. thinky (id2644) Calender and EL amount in A13 (id2643) xFC Product experiments (id2541) | A13 No calender 420uL | A2431 | -- | -- | PC-281 | 85.8 | EL1939 | 3.732 | 0.776 | 99.67 | 23.082 | 116.413 | 3.397 | 301.24 | 97.64 | 95.02 | 95.67 | 3.297 | 243.54 | 95 | 87.3 | -12.84 | 4.31 | 4.31 | 0 | 0.01 | 266 | Finished | NatalieB (112) | 2021-11-15 14:42
SD-42229 | 2CS | A13 small scale mixer vs. thinky (id2644) Calender and EL amount in A13 (id2643) xFC Product experiments (id2541) | A13 No calender 420uL | A2431 | -- | -- | PC-281 | 85.8 | EL1939 | 3.732 | 0.776 | 99.45 | 23.082 | 109.912 | 3.361 | 281.4 | 98.1 | 97 | 97.24 | 3.3 | 246.62 | 97.8 | 88 | -9.68 | 4.3 | 4.31 | 0 | 0.01 | 349 | Finished | NatalieB (112) | 2021-11-15 14:42
SD-42227 | 2CS | A13 small scale mixer vs. thinky (id2644) Calender and EL amount in A13 (id2643) xFC Product experiments (id2541) | A13 No calender 420uL | A2431 | -- | -- | PC-281 | 85.5 | EL1939 | 3.732 | 0.776 | 99.49 | 23.082 | 114.296 | 3.404 | 296.37 | 97.7 | 93 | 94.14 | 3.309 | 242.71 | 93 | 86.6 | -13 | 4.31 | 4.31 | 0 | 0.01 | 219 | Finished | NatalieB (112) | 2021-11-15 14:42
SD-42226 | 2CS | A13 small scale mixer vs. thinky (id2644) Calender and EL amount in A13 (id2643) xFC Product experiments (id2541) | A13 No calender 420uL | A2431 | -- | -- | PC-281 | 85.7 | EL1939 | 3.843 | 0.753 | 99.57 | 23.082 | 114.459 | 3.399 | 295.59 | 98.04 | 92.85 | 93.98 | 3.307 | 243.73 | 92.8 | 83.7 | -16.39 | 4.31 | 4.31 | 0 | 0.02 | 204 | Finished | NatalieB (112) | 2021-11-15 14:42
SD-42225 | 2CS | A13 small scale mixer vs. thinky (id2644) Calender and EL amount in A13 (id2643) xFC Product experiments (id2541) | A13 No calender 420uL | A2431 | -- | -- | PC-281 | 85.9 | EL1939 | 3.843 | 0.753 | 99.68 | 23.082 | 115.63 | 3.399 | 298.62 | 97.79 | 91.7 | 92.98 | 3.296 | 241.88 | 92.9 | 88.5 | -14.37 | 4.31 | 4.31 | 0 | 0.01 | 224 | Finished | NatalieB (112) | 2021-11-15 14:42
SD-42222 | 2CS | A13 small scale mixer vs. thinky (id2644) Calender and EL amount in A13 (id2643) xFC Product experiments (id2541) | A13 No calender 420uL | A2431 | -- | -- | PC-281 | 85.6 | EL1939 | 3.843 | 0.753 | 99.67 | 23.082 | 114.189 | 3.397 | 294.72 | 98.3 | 93.59 | 94.55 | 3.31 | 245.12 | 94.9 | 90.1 | -10.18 | 4.3 | 4.31 | 0 | 0.01 | 334 | Finished | NatalieB (112) | 2021-11-15 14:42
SD-42176 | 2CS | XFC-Innovation experiments (id2566) EL amount (id2628) | 3. NKK with 15ul+15ul with EL 1955 | A2431 | -- | -- | PC-297 | 85.5 | EL1955 | 3.553 | 0.825 | 99.51 | 23.507 | 7.345 | 3.388 | 300.01 | 97.25 | 91.26 | 92.85 | 3.293 | 240.13 | 92 | 91 | -18.48 | 4.31 | 4.31 | 0 | 0.04 | 147 | Finished | MeitalG (227) | 2021-11-11 16:05
SD-42174 | 2CS | XFC-Innovation experiments (id2566) EL amount (id2628) | 3. NKK with 15ul+15ul with EL 1955 | A2431 | -- | -- | PC-297 | 85.6 | EL1955 | 3.553 | 0.825 | 99.79 | 23.507 | 7.293 | 3.377 | 296.91 | 97.77 | 81.3 | 84.81 | 3.248 | 231.43 | 74.9 | 75.9 | -2.35 | 4.31 | 4.31 | 0 | 0.01 | 739 | Finished | MeitalG (227) | 2021-11-11 16:05
SD-42172 | 2CS | XFC-Innovation experiments (id2566) EL amount (id2628) | 3. NKK with 15ul+15ul with EL 1955 | A2431 | -- | -- | PC-297 | 84.6 | EL1955 | 3.553 | 0.825 | 99.59 | 23.507 | 7.069 | 3.376 | 287.71 | 97.21 | 77.59 | 82.52 | 3.267 | 227.52 | 83.5 | 83.1 | -4.2 | 4.31 | 4.31 | 0 | 0.03 | 687 | Finished | MeitalG (227) | 2021-11-11 16:05
SD-42171 | 2CS | XFC-Innovation experiments (id2566) EL amount (id2628) | 3. NKK with 15ul+15ul with EL 1955 | A2431 | -- | -- | PC-297 | 84.6 | EL1955 | 3.553 | 0.825 | 99.69 | 23.507 | 7.136 | 3.385 | 291.21 | 97.52 | 87.22 | 89.93 | 3.29 | 236.55 | 89 | 87 | -24.19 | 4.31 | 4.31 | 0 | 0.03 | 107 | Finished | MeitalG (227) | 2021-11-11 16:05
SD-42170 | 2CS | XFC-Innovation experiments (id2566) EL amount (id2628) | 2. NKK with 30ul +30ul with EL 1939 | A2431 | -- | -- | PC-297 | 79.3 | EL1939 | 3.553 | 0.825 | 99.9 | 23.507 | 7.029 | 3.387 | 287.56 | 97.31 | 79.48 | 84.16 | 3.288 | 229.34 | 83 | 82.4 | -8.87 | 4.31 | 4.31 | 0 | 0.01 | 55 | Finished | MeitalG (227) | 2021-11-11 16:05
SD-42169 | 2CS | XFC-Innovation experiments (id2566) EL amount (id2628) | 2. NKK with 30ul +30ul with EL 1939 | A2431 | -- | -- | PC-297 | 84.7 | EL1939 | 3.553 | 0.825 | 99.83 | 23.507 | 7.185 | 3.379 | 293.25 | 97.69 | 78.04 | 82.58 | 3.257 | 231.45 | 83.1 | 83 | -17.5 | 4.31 | 4.31 | 0 | 0.05 | 130 | Finished | MeitalG (227) | 2021-11-11 16:05
SD-42166 | 2CS | XFC-Innovation experiments (id2566) EL amount (id2628) | 2. NKK with 30ul +30ul with EL 1939 | A2431 | -- | -- | PC-297 | 84 | EL1939 | 3.553 | 0.825 | 98.8 | 23.507 | 6.964 | 3.388 | 284.98 | 96.81 | 80.59 | 85.22 | 3.302 | 228.92 | 83.7 | 83.9 | 13.25 | 4.31 | 4.31 | 0 | 0.02 | 42 | Finished | MeitalG (227) | 2021-11-11 16:05
SD-42165 | 2CS | XFC-Innovation experiments (id2566) EL amount (id2628) | 2. NKK with 30ul +30ul with EL 1939 | A2431 | -- | -- | PC-297 | 78 | EL1939 | 3.553 | 0.825 | 99.77 | 23.507 | 6.91 | 3.374 | 281.61 | 97 | 69.56 | 75.49 | 3.259 | 220.88 | 73.1 | 73 | -17.05 | 4.31 | 4.31 | 0 | 0 | 46 | Finished | MeitalG (227) | 2021-11-11 16:05
SD-42164 | 2CS | XFC-Innovation experiments (id2566) EL amount (id2628) | 2. NKK with 30ul +30ul with EL 1939 | A2431 | -- | -- | PC-297 | 82.5 | EL1939 | 3.553 | 0.825 | 98.76 | 23.507 | 6.713 | 3.377 | 273.82 | 96.64 | 68.19 | 76.22 | 3.275 | 214.71 | 71.4 | 70.8 | -42.76 | 4.31 | 4.31 | 0 | 0.01 | 31 | Finished | MeitalG (227) | 2021-11-11 16:05
SD-42158 | 2CS | XFC-Innovation experiments (id2566) EL amount (id2628) | 1. NKK with 15ul +15ul with EL 1939-CONTROL | A2431 | -- | -- | PC-297 | 81 | EL1939 | 3.553 | 0.825 | 98.89 | 23.507 | 7.262 | 3.359 | 294.64 | 97.25 | 56.22 | 69.29 | 3.148 | 190.32 | 62.9 | 60.2 | -11.81 | 4.31 | 4.31 | 0 | 0.01 | 74 | Finished | MeitalG (227) | 2021-11-11 16:05
SD-42156 | 2CS | XFC-Innovation experiments (id2566) EL amount (id2628) | 1. NKK with 15ul +15ul with EL 1939-CONTROL | A2431 | -- | -- | PC-297 | 84.7 | EL1939 | 3.553 | 0.825 | 99.4 | 23.507 | 6.913 | 3.379 | 282.15 | 97 | 68.04 | 76.29 | 3.26 | 215.18 | 70 | 69.8 | -12.98 | 4.31 | 4.31 | 0 | 0.02 | 106 | Finished | MeitalG (227) | 2021-11-11 16:05
SD-42155 | 2CS | XFC-Innovation experiments (id2566) EL amount (id2628) | 1. NKK with 15ul +15ul with EL 1939-CONTROL | A2431 | -- | -- | PC-297 | 84.9 | EL1939 | 3.553 | 0.825 | 99.81 | 23.507 | 7.213 | 3.374 | 293.95 | 97.35 | 63.56 | 71.4 | 3.213 | 213.01 | 75.2 | 74.7 | -0.15 | 4.31 | 4.31 | 0 | 0.01 | 135 | Finished | MeitalG (227) | 2021-11-11 16:05
SD-42137 | 2CS | A12-A13 Calender EE batches (id2623) xFC Product experiments (id2541) | PA294 repeat // NO calendar | A2456 | PA-294 | -- | PC-281 | 85.3 | EL1939 | 3.689 | 0.791 | 99.62 | 22.745 | 111.994 | 3.389 | 291.49 | 98.37 | 91.63 | 92.96 | 3.304 | 244.32 | 94.7 | 88.1 | -16.67 | 4.3 | 4.3 | 0 | 0 | 209 | Finished | YoraiA (145) | 2021-11-09 19:44
SD-42136 | 2CS | A12-A13 Calender EE batches (id2623) xFC Product experiments (id2541) | PA294 repeat // NO calendar | A2456 | PA-294 | -- | PC-281 | 85.7 | EL1939 | 3.689 | 0.791 | 99.76 | 22.745 | 115.281 | 3.392 | 300.31 | 97.85 | 95.63 | 96.06 | 3.294 | 245.57 | 98.5 | 92 | -16.46 | 4.3 | 4.3 | 0 | 0 | 242 | Finished | YoraiA (145) | 2021-11-09 19:44
SD-42135 | 2CS | A12-A13 Calender EE batches (id2623) xFC Product experiments (id2541) | PA294 repeat // NO calendar | A2456 | PA-294 | -- | PC-281 | 85 | EL1939 | 3.689 | 0.791 | 99.57 | 22.745 | 109.885 | 3.388 | 285.92 | 97.87 | 89.89 | 91.7 | 3.306 | 241.57 | 93.3 | 84 | -24.46 | 4.3 | 4.3 | 0.01 | 0 | 150 | Finished | YoraiA (145) | 2021-11-09 19:44
SD-42134 | 2CS | A12-A13 Calender EE batches (id2623) xFC Product experiments (id2541) | PA294 repeat // NO calendar | A2456 | PA-294 | -- | PC-281 | 85.7 | EL1939 | 3.689 | 0.791 | 99.77 | 22.745 | 115.381 | 3.39 | 300.4 | 98.55 | 93.89 | 94.64 | 3.293 | 245.89 | 95.9 | 89.2 | -17.97 | 4.3 | 4.3 | 0.02 | 0.02 | 209 | Finished | YoraiA (145) | 2021-11-09 19:44
SD-42133 | 2CS | A12-A13 Calender EE batches (id2623) xFC Product experiments (id2541) | PA294 repeat // NO calendar | A2456 | PA-294 | -- | PC-281 | 85.6 | EL1939 | 3.689 | 0.791 | 99.8 | 22.745 | 115.089 | 3.391 | 299.73 | 98.58 | 94.7 | 95.31 | 3.297 | 246.57 | 96.4 | 89.1 | -15.63 | 4.3 | 4.3 | 0 | 0.02 | 233 | Finished | YoraiA (145) | 2021-11-09 19:44
SD-42132 | 2CS | A12-A13 Calender EE batches (id2623) xFC Product experiments (id2541) | PA294 repeat // NO calendar | A2456 | PA-294 | -- | PC-281 | 85.7 | EL1939 | 3.689 | 0.791 | 99.77 | 22.745 | 113.611 | 3.392 | 295.96 | 97.82 | 92.52 | 93.59 | 3.298 | 243.29 | 95.7 | 75.6 | -42.98 | 4.3 | 4.3 | 0.01 | 0.01 | 106 | Finished | YoraiA (145) | 2021-11-09 19:44
SD-42131 | 2CS | A12-A13 Calender EE batches (id2623) xFC Product experiments (id2541) | PA294 repeat // NO calendar | A2456 | PA-294 | -- | PC-281 | 85.4 | EL1939 | 3.689 | 0.791 | 99.75 | 22.745 | 113.9 | 3.39 | 296.54 | 97.86 | 93 | 93.95 | 3.296 | 243.88 | 95.8 | 87.7 | -22.36 | 4.3 | 4.3 | 0 | 0 | 180 | Finished | YoraiA (145) | 2021-11-09 19:44
SD-42130 | 2CS | A12-A13 Calender EE batches (id2623) xFC Product experiments (id2541) | PA294 repeat // NO calendar | A2456 | PA-294 | -- | PC-281 | 85.6 | EL1939 | 3.689 | 0.791 | 99.78 | 22.745 | 115.124 | 3.387 | 299.46 | 98.24 | 92.07 | 93.24 | 3.289 | 243.33 | 94.2 | 83.6 | -20.53 | 4.3 | 4.3 | 0 | 0.02 | 192 | Finished | YoraiA (145) | 2021-11-09 19:44
SD-42129 | 2CS | A12-A13 Calender EE batches (id2623) xFC Product experiments (id2541) | PA294 repeat // NO calendar | A2456 | PA-294 | -- | PC-281 | 85.4 | EL1939 | 3.689 | 0.791 | 99.74 | 22.745 | 113.615 | 3.39 | 295.8 | 97.81 | 93.04 | 93.98 | 3.298 | 244.04 | 96.4 | 89.7 | -19.03 | 4.3 | 4.3 | 0.01 | 0 | 197 | Finished | YoraiA (145) | 2021-11-09 19:44
SD-42128 | 2CS | A12-A13 Calender EE batches (id2623) xFC Product experiments (id2541) | PA294 repeat // NO calendar | A2456 | PA-294 | -- | PC-281 | 85.5 | EL1939 | 3.689 | 0.791 | 99.73 | 22.745 | 114.846 | 3.389 | 298.92 | 98.08 | 86.81 | 89.31 | 3.283 | 236.97 | 91.4 | 73.2 | -33.74 | 4.3 | 4.3 | 0 | 0 | 117 | Finished | YoraiA (145) | 2021-11-09 19:44
SD-42122 | 2CS | A12 Electrolyte experiments (id2587) A12 DTD source (id2579) xFC Product experiments (id2541) | EL1939-CF -AK Scientific | A2393 | -- | -- | PC-281 | 86 | EL1939 | 3.445 | 0.828 | 99.76 | 22.745 | 114.551 | 3.403 | 301.64 | 98.49 | 96.52 | 96.83 | 3.312 | 248.81 | 98.7 | 95.7 | -17.05 | 4.3 | 4.3 | 0 | 0.01 | 219 | Finished | DanY (98) | 2021-11-09 19:44
SD-42121 | 2CS | A12 DTD source (id2579) A12 Electrolyte experiments (id2587) xFC Product experiments (id2541) | EL1939-CF -AK Scientific | A2393 | -- | -- | PC-281 | 85.8 | EL1939 | 3.445 | 0.828 | 99.75 | 22.745 | 113.521 | 3.4 | 298.66 | 98.49 | 95 | 95.61 | 3.311 | 247.85 | 96.9 | 93 | -15.8 | 4.3 | 4.3 | 0 | 0 | 221 | Finished | DanY (98) | 2021-11-09 19:44
SD-42120 | 2CS | A12 DTD source (id2579) A12 Electrolyte experiments (id2587) xFC Product experiments (id2541) | EL1939-CF -AK Scientific | A2393 | -- | -- | PC-281 | 86.1 | EL1939 | 3.445 | 0.828 | 99.71 | 22.745 | 114.551 | 3.401 | 301.46 | 98.22 | 97.56 | 97.65 | 3.312 | 249.08 | 99.9 | 93.3 | -22.13 | 4.3 | 4.3 | 0 | 0.01 | 176 | Finished | DanY (98) | 2021-11-09 19:44
SD-42119 | 2CS | A12 DTD source (id2579) A12 Electrolyte experiments (id2587) xFC Product experiments (id2541) | EL1939-CF -AK Scientific | A2393 | -- | -- | PC-281 | 86 | EL1939 | 3.445 | 0.828 | 99.72 | 22.745 | 114.466 | 3.402 | 301.32 | 98.29 | 93.78 | 94.61 | 3.308 | 245.48 | 97.4 | 93.4 | -31.75 | 4.3 | 4.3 | 0.01 | 0.01 | 145 | Finished | DanY (98) | 2021-11-09 19:44
SD-42118 | 2CS | A12 DTD source (id2579) A12 Electrolyte experiments (id2587) xFC Product experiments (id2541) | EL1939-CF -AK Scientific | A2393 | -- | -- | PC-281 | 85.6 | EL1939 | 3.445 | 0.828 | 99.65 | 22.745 | 112.131 | 3.401 | 295.09 | 98.41 | 94.3 | 95.04 | 3.318 | 247.22 | 96.6 | 90.2 | -20.11 | 4.3 | 4.3 | 0 | 0 | 179 | Finished | DanY (98) | 2021-11-09 19:44
SD-42117 | 2CS | A12 DTD source (id2579) A12 Electrolyte experiments (id2587) xFC Product experiments (id2541) | EL1939-CF -AK Scientific | A2393 | -- | -- | PC-281 | 83.2 | EL1939 | 3.445 | 0.828 | 99.52 | 22.745 | 113.974 | 3.401 | 299.94 | 98.32 | 95.63 | 96.08 | 3.309 | 247.41 | 97.4 | 90.2 | -20.74 | 4.3 | 4.3 | 0 | 0 | 190 | Finished | DanY (98) | 2021-11-09 19:44
SD-42116 | 2CS | A12 DTD source (id2579) A12 Electrolyte experiments (id2587) xFC Product experiments (id2541) | EL1939-CF -AK Scientific | A2393 | -- | -- | PC-281 | 85.9 | EL1939 | 3.445 | 0.828 | 99.74 | 22.745 | 114.582 | 3.4 | 301.45 | 98.3 | 97.26 | 97.4 | 3.311 | 248.95 | 99.6 | 93 | -17.43 | 4.3 | 4.3 | 0 | 0.01 | 220 | Finished | DanY (98) | 2021-11-09 19:44
SD-42115 | 2CS | A12 DTD source (id2579) A12 Electrolyte experiments (id2587) xFC Product experiments (id2541) | EL1939-CF -AK Scientific | A2393 | -- | -- | PC-281 | 85.9 | EL1939 | 3.445 | 0.828 | 99.76 | 22.745 | 114.621 | 3.395 | 301.11 | 98.51 | 97.48 | 97.59 | 3.305 | 249 | 99.7 | 96.6 | -16.23 | 4.3 | 4.3 | 0 | 0.01 | 230 | Finished | DanY (98) | 2021-11-09 19:44
SD-42082 | 2CS | A12- mix with Li salts (id2634) A12 DTD source (id2579) XFC-Innovation experiments (id2566) xFC Product experiments (id2541) | A2398 - ControlÂ Mixing with Li-salts / DTD suppliers experiment | A2393 | -- | -- | PC-281 | 85.3 | EL1939 | 3.445 | 0.828 | 99.77 | 22.745 | 114.854 | 3.391 | 300.79 | 98.4 | 97.7 | 97.78 | 3.303 | 249.27 | 100 | 97.4 | -17.37 | 4.3 | 4.3 | 0 | 0.01 | 215 | Finished | MeitalG (227) | 2021-11-09 19:44
SD-42081 | 2CS | A12- mix with Li salts (id2634) A12 DTD source (id2579) XFC-Innovation experiments (id2566) xFC Product experiments (id2541) | A2398 - ControlÂ Mixing with Li-salts / DTD suppliers experiment | A2393 | -- | -- | PC-281 | 86 | EL1939 | 3.445 | 0.828 | 99.78 | 22.745 | 114.674 | 3.4 | 301.12 | 97.8 | 96.7 | 96.96 | 3.306 | 246.9 | 100 | 94.1 | -18.91 | 4.3 | 4.3 | 0 | 0 | 204 | Finished | MeitalG (227) | 2021-11-09 19:44
SD-42080 | 2CS | A12- mix with Li salts (id2634) A12 DTD source (id2579) XFC-Innovation experiments (id2566) xFC Product experiments (id2541) | A2398 - ControlÂ Mixing with Li-salts / DTD suppliers experiment | A2393 | -- | -- | PC-281 | 86.1 | EL1939 | 3.445 | 0.828 | 99.8 | 22.745 | 114.708 | 3.402 | 301.38 | 97.86 | 97.26 | 97.41 | 3.309 | 248.02 | 100 | 96.9 | -17.39 | 4.3 | 4.3 | 0 | 0 | 213 | Finished | MeitalG (227) | 2021-11-09 19:44
SD-42079 | 2CS | A12- mix with Li salts (id2634) A12 DTD source (id2579) XFC-Innovation experiments (id2566) xFC Product experiments (id2541) | A2398 - ControlÂ Mixing with Li-salts / DTD suppliers experiment | A2393 | -- | -- | PC-281 | 85.9 | EL1939 | 3.445 | 0.828 | 99.77 | 22.745 | 114.697 | 3.398 | 301 | 97.83 | 96.74 | 96.99 | 3.304 | 246.96 | 100 | 95.1 | -18.93 | 4.3 | 4.3 | 0 | 0.01 | 208 | Finished | MeitalG (227) | 2021-11-09 19:44
SD-42078 | 2CS | A12- mix with Li salts (id2634) A12 DTD source (id2579) XFC-Innovation experiments (id2566) xFC Product experiments (id2541) | A2398 - ControlÂ Mixing with Li-salts / DTD suppliers experiment | A2393 | -- | -- | PC-281 | 85.7 | EL1939 | 3.445 | 0.828 | 99.76 | 22.745 | 114.592 | 3.399 | 300.81 | 97.83 | 96.59 | 96.89 | 3.306 | 247.24 | 100 | 95.8 | -23.56 | 4.3 | 4.3 | 0 | 0 | 165 | Finished | MeitalG (227) | 2021-11-09 19:44
SD-42077 | 2CS | A12- mix with Li salts (id2634) A12 DTD source (id2579) XFC-Innovation experiments (id2566) xFC Product experiments (id2541) | A2398 - ControlÂ Mixing with Li-salts / DTD suppliers experiment | A2393 | -- | -- | PC-281 | 85.7 | EL1939 | 3.445 | 0.828 | 99.55 | 22.745 | 111.309 | 3.404 | 292.63 | 97.72 | 90.3 | 92.07 | 3.316 | 242.08 | 95.2 | 85.3 | -25.4 | 4.3 | 4.3 | 0 | 0 | 141 | Finished | MeitalG (227) | 2021-11-09 19:44
SD-42076 | 2CS | A12- mix with Li salts (id2634) A12 DTD source (id2579) XFC-Innovation experiments (id2566) xFC Product experiments (id2541) | A2398 - ControlÂ Mixing with Li-salts / DTD suppliers experiment | A2393 | -- | -- | PC-281 | 81.1 | EL1939 | 3.445 | 0.828 | 99.02 | 22.745 | 113.673 | 3.397 | 298.23 | 98.46 | 95.52 | 96.02 | 3.31 | 247.84 | 98.2 | 90.6 | -20.88 | 4.3 | 4.3 | 0 | 0 | 184 | Finished | MeitalG (227) | 2021-11-09 19:44
SD-42075 | 2CS | A12- mix with Li salts (id2634) A12 DTD source (id2579) XFC-Innovation experiments (id2566) xFC Product experiments (id2541) | A2398 - ControlÂ Mixing with Li-salts / DTD suppliers experiment | A2393 | -- | -- | PC-281 | 86.1 | EL1939 | 3.445 | 0.828 | 99.77 | 22.745 | 114.792 | 3.391 | 300.63 | 98.23 | 97.26 | 97.4 | 3.301 | 248.42 | 99.9 | 95.4 | -16.62 | 4.3 | 4.3 | 0 | 0.01 | 230 | Finished | MeitalG (227) | 2021-11-09 19:44
SD-42057 | 2CS | coin cell pressure optimization (id2646) R&D Production experiment (id2645) | A coin compartment closes with a pneumatic crimper at 180 PSI for 5 seconds. two spicers (2.5 mm) | A2393 | -- | -- | PC-290 | 83.1 | EL1939 | 3.491 | 0.868 | 99.6 | 24.513 | 7.298 | 3.403 | 291.52 | 95.02 | 76.33 | 80.43 | 3.313 | 219.87 | 72.8 | 59.8 | -75 | 4.31 | 4.31 | 0 | 0.01 | 26 | Finished | ShahafK (126) | 2021-11-09 08:04
SD-42053 | 2CS | coin cell pressure optimization (id2646) R&D Production experiment (id2645) | Coin cell close with manual crimper in 1000 PSI for 5 seconds. two spicers (2.5 mm) | A2393 | -- | -- | PC-290 | 80.1 | EL1939 | 3.491 | 0.868 | 99.13 | 24.513 | 6.891 | 3.4 | 275.02 | 95.61 | 68.3 | 74.9 | 3.312 | 218.1 | 80.6 | 68.9 | -34.7 | 4.31 | 4.31 | 0 | 0.01 | 68 | Finished | ShahafK (126) | 2021-11-09 08:04
SD-42051 | 2CS | coin cell pressure optimization (id2646) R&D Production experiment (id2645) | Coin cell close with manual crimper in 1000 PSI for 5 seconds. two spicers (2.5 mm) | A2393 | -- | -- | PC-290 | 77.5 | EL1939 | 3.491 | 0.868 | 98.5 | 24.513 | 6.413 | 3.409 | 256.62 | 96.04 | 65.48 | 73.95 | 3.332 | 217.26 | 78.2 | 69.9 | -31.01 | 4.32 | 4.32 | 0 | 0.01 | 71 | Finished | ShahafK (126) | 2021-11-09 08:04
SD-42033 | 2CS | coin cell pressure optimization (id2646) R&D Production experiment (id2645) | Coin cell close with manual crimper in 1000 PSI for 5 seconds. | A2393 | -- | -- | PC-290 | 85.1 | EL1939 | 3.491 | 0.868 | 99.57 | 24.513 | 7.302 | 3.399 | 291.33 | 95.74 | 74.7 | 80.32 | 3.295 | 217.05 | 72.9 | 60.4 | -58.89 | 4.31 | 4.31 | 0.01 | 0 | 29 | Finished | ShahafK (126) | 2021-11-09 08:04
SD-41914 | 2CS | A12 DTD source(A vs D) (id2600) A12-manipulation (id2597) A12 Electrolyte experiments (id2587) XFC-Innovation experiments (id2566) | A2393 Control / EL1939 CD | A2393 | -- | -- | PC-281 | 86 | EL1939 | 3.389 | 0.867 | 99.8 | 23.418 | 116.79 | 3.405 | 301.94 | 97.89 | 95.48 | 96.07 | 3.31 | 246.04 | 98.1 | 97.9 | -18.74 | 4.31 | 4.31 | 0 | 0.01 | 201 | Finished | MeitalG (227) | 2021-11-04 14:21
SD-41913 | 2CS | A12 DTD source(A vs D) (id2600) A12-manipulation (id2597) A12 Electrolyte experiments (id2587) XFC-Innovation experiments (id2566) | A2393 Control / EL1939 CD | A2393 | -- | -- | PC-281 | 86.1 | EL1939 | 3.389 | 0.867 | 99.83 | 23.418 | 116.841 | 3.403 | 301.89 | 97.72 | 91.52 | 92.94 | 3.298 | 241.23 | 96.1 | 86.2 | -23.61 | 4.31 | 4.31 | 0 | 0 | 168 | Finished | MeitalG (227) | 2021-11-04 14:21
SD-41912 | 2CS | A12 DTD source(A vs D) (id2600) A12-manipulation (id2597) A12 Electrolyte experiments (id2587) XFC-Innovation experiments (id2566) | A2393 Control / EL1939 CD | A2393 | -- | -- | PC-281 | 86 | EL1939 | 3.389 | 0.867 | 99.76 | 23.418 | 116.795 | 3.405 | 301.95 | 97.89 | 96.44 | 96.82 | 3.31 | 246.32 | 99.3 | 99.1 | -21.6 | 4.31 | 4.31 | 0 | 0.01 | 171 | Finished | MeitalG (227) | 2021-11-04 14:21
SD-41910 | 2CS | A12 DTD source(A vs D) (id2600) A12-manipulation (id2597) A12 Electrolyte experiments (id2587) XFC-Innovation experiments (id2566) | A2393 Control / EL1939 CD | A2393 | -- | -- | PC-281 | 85.9 | EL1939 | 3.389 | 0.867 | 99.78 | 23.418 | 116.857 | 3.407 | 302.29 | 97.76 | 95.67 | 96.24 | 3.31 | 245.47 | 98.4 | 98.1 | -21.49 | 4.31 | 4.31 | 0 | 0.01 | 177 | Finished | MeitalG (227) | 2021-11-04 14:21
SD-41909 | 2CS | A12 DTD source(A vs D) (id2600) A12-manipulation (id2597) A12 Electrolyte experiments (id2587) XFC-Innovation experiments (id2566) | A2393 Control / EL1939 CD | A2393 | -- | -- | PC-281 | 86.3 | EL1939 | 3.389 | 0.867 | 99.83 | 23.418 | 116.821 | 3.406 | 302.11 | 97.7 | 97.22 | 97.44 | 3.311 | 246.68 | 100 | 99.9 | -19.53 | 4.31 | 4.31 | 0 | 0.01 | 194 | Finished | MeitalG (227) | 2021-11-04 14:21
SD-41908 | 2CS | A12 DTD source(A vs D) (id2600) A12-manipulation (id2597) A12 Electrolyte experiments (id2587) XFC-Innovation experiments (id2566) | A2393 Control / EL1939 CD | A2393 | -- | -- | PC-281 | 86.3 | EL1939 | 3.389 | 0.867 | 99.78 | 23.418 | 116.797 | 3.408 | 302.22 | 97.83 | 92.7 | 93.97 | 3.305 | 242.22 | 96.1 | 94.3 | -20.41 | 4.31 | 4.31 | 0 | 0 | 172 | Finished | MeitalG (227) | 2021-11-04 14:21
SD-41906 | 2CS | A12 DTD source(A vs D) (id2600) A12-manipulation (id2597) A12 Electrolyte experiments (id2587) XFC-Innovation experiments (id2566) | A2393 Control / EL1939 CD | A2393 | -- | -- | PC-281 | 85.9 | EL1939 | 3.389 | 0.867 | 99.77 | 23.418 | 116.855 | 3.405 | 302.11 | 97.76 | 95.7 | 96.25 | 3.309 | 245.62 | 98.5 | 98.3 | -18.33 | 4.31 | 4.31 | 0 | 0.01 | 206 | Finished | MeitalG (227) | 2021-11-04 14:21
SD-41905 | 2CS | A12 DTD source(A vs D) (id2600) A12-manipulation (id2597) A12 Electrolyte experiments (id2587) XFC-Innovation experiments (id2566) | A2393 Control / EL1939 CD | A2393 | -- | -- | PC-281 | 86.1 | EL1939 | 3.389 | 0.867 | 99.86 | 23.418 | 116.921 | 3.406 | 302.36 | 97.85 | 95.67 | 96.23 | 3.309 | 245.68 | 98.2 | 98.1 | -17.63 | 4.31 | 4.31 | 0 | 0.01 | 213 | Finished | MeitalG (227) | 2021-11-04 14:21
SD-41856 | 2CS | A12 DTD source(A vs D) (id2600) A12 Electrolyte experiments (id2587) | EL1939-CA 3rd run | A2393 | -- | -- | PC-281 | 86 | EL1939 | 3.389 | 0.867 | 99.81 | 23.418 | 116.718 | 3.407 | 302.51 | 98.06 | 96.26 | 96.65 | 3.313 | 246.64 | 98.8 | 94.3 | -19.73 | 4.3 | 4.3 | 0.04 | 0.01 | 188 | Finished | MeitalG (227) | 2021-11-04 14:21
SD-41855 | 2CS | A12 DTD source(A vs D) (id2600) A12 Electrolyte experiments (id2587) | EL1939-CA 3rd run | A2393 | -- | -- | PC-281 | 86.1 | EL1939 | 3.389 | 0.867 | 99.75 | 23.418 | 116.292 | 3.41 | 301.67 | 97.87 | 94.44 | 95.21 | 3.314 | 244.69 | 96.7 | 91.3 | -21.58 | 4.3 | 4.31 | 0 | 0.01 | 173 | Finished | MeitalG (227) | 2021-11-04 14:21
SD-41854 | 2CS | A12 DTD source(A vs D) (id2600) A12 Electrolyte experiments (id2587) | EL1939-CA 3rd run | A2393 | -- | -- | PC-281 | 85.8 | EL1939 | 3.389 | 0.867 | 99.7 | 23.418 | 116.371 | 3.409 | 301.78 | 97.49 | 93.37 | 94.39 | 3.31 | 242.9 | 96.8 | 90 | -20.89 | 4.31 | 4.31 | 0 | 0.01 | 181 | Finished | MeitalG (227) | 2021-11-04 14:21
SD-41853 | 2CS | A12 DTD source(A vs D) (id2600) A12 Electrolyte experiments (id2587) | EL1939-CA 3rd run | A2393 | -- | -- | PC-281 | 85.8 | EL1939 | 3.389 | 0.867 | 99.61 | 23.418 | 114.192 | 3.409 | 296.13 | 97.87 | 93.96 | 94.89 | 3.322 | 245.99 | 96.6 | 92.3 | -20.49 | 4.31 | 4.31 | 0 | 0 | 166 | Finished | MeitalG (227) | 2021-11-04 14:21
SD-41852 | 2CS | A12 DTD source(A vs D) (id2600) A12 Electrolyte experiments (id2587) | EL1939-CA 3rd run | A2393 | -- | -- | PC-281 | 86 | EL1939 | 3.389 | 0.867 | 99.62 | 23.418 | 114.503 | 3.403 | 296.42 | 98.04 | 94.07 | 94.94 | 3.314 | 244.48 | 95.5 | 88.6 | -21.74 | 4.31 | 4.31 | 0 | 0.01 | 163 | Finished | MeitalG (227) | 2021-11-04 14:21
SD-41851 | 2CS | A12 DTD source(A vs D) (id2600) A12 Electrolyte experiments (id2587) | EL1939-CA 3rd run | A2393 | -- | -- | PC-281 | 32.3 | EL1939 | 3.389 | 0.867 | 99.79 | 23.418 | 115.926 | 3.413 | 300.98 | 97.24 | 96.52 | 96.86 | 3.314 | 245.07 | 98.3 | 88.9 | -24.4 | 4.3 | 4.31 | 0 | 0.03 | 161 | Finished | MeitalG (227) | 2021-11-04 14:21
SD-41848 | 2CS | A12 DTD source(A vs D) (id2600) A12 Electrolyte experiments (id2587) | EL1939-CA 3rd run | A2393 | -- | -- | PC-281 | 86.1 | EL1939 | 3.389 | 0.867 | 99.6 | 23.418 | 116.065 | 3.41 | 301.08 | 97.75 | 91.48 | 92.92 | 3.309 | 241.07 | 93.9 | 78.3 | -31.21 | 4.31 | 4.31 | 0 | 0.01 | 118 | Finished | MeitalG (227) | 2021-11-04 14:21
SD-41847 | 2CS | A12 DTD source(A vs D) (id2600) A12 Electrolyte experiments (id2587) | EL1939-CA 3rd run | A2393 | -- | -- | PC-281 | 85.8 | EL1939 | 3.389 | 0.867 | 99.65 | 23.418 | 113.769 | 3.395 | 293.82 | 97.6 | 74.33 | 80.81 | 3.262 | 222.68 | 77.8 | 76.3 | -18.12 | 4.31 | 4.31 | 0 | 0.01 | 135 | Finished | MeitalG (227) | 2021-11-04 14:21
SD-41814 | 2CS | A12-A13 Calender EE batches (id2623) A13 PA296 1.1gr/cm^3 Fchg&Schg SFF (id2651) xFC Product experiments (id2541) | PA296/PC294 1i 1 g/cm^3 | A2456 | PA-296 | -- | PC-294 | 79.9 | EL1939 | 3.689 | 0.838 | 99.81 | 24.194 | 120.682 | 3.399 | 301.48 | 97.71 | 88.33 | 90.47 | 3.287 | 238.83 | 91.3 | 84.5 | -14.33 | 4.3 | 4.3 | 0 | 0 | 254 | Finished | NatalieB (112) | 2021-11-03 15:54
SD-41813 | 2CS | A12-A13 Calender EE batches (id2623) A13 PA296 1.1gr/cm^3 Fchg&Schg SFF (id2651) xFC Product experiments (id2541) | PA296/PC294 1i 1 g/cm^3 | A2456 | PA-296 | -- | PC-294 | 79.9 | EL1939 | 3.689 | 0.838 | 99.76 | 24.194 | 120.601 | 3.398 | 301.19 | 97.82 | 88.59 | 90.94 | 3.281 | 236.21 | 89.1 | 87.2 | -10.14 | 4.3 | 4.3 | 0 | 0.01 | 298 | Finished | NatalieB (112) | 2021-11-03 15:54
SD-41812 | 2CS | A12-A13 Calender EE batches (id2623) A13 PA296 1.1gr/cm^3 Fchg&Schg SFF (id2651) xFC Product experiments (id2541) | PA296/PC294 1i 1 g/cm^3 | A2456 | PA-296 | -- | PC-294 | 79.5 | EL1939 | 3.689 | 0.838 | 99.79 | 24.194 | 118.487 | 3.399 | 296 | 97.88 | 91.26 | 92.65 | 3.301 | 242.47 | 93.5 | 83.6 | -12.75 | 4.3 | 4.3 | 0 | 0.01 | 297 | Finished | NatalieB (112) | 2021-11-03 15:54
SD-41811 | 2CS | A12-A13 Calender EE batches (id2623) A13 PA296 1.1gr/cm^3 Fchg&Schg SFF (id2651) xFC Product experiments (id2541) | PA296/PC294 1i 1 g/cm^3 | A2456 | PA-296 | -- | PC-294 | 85.7 | EL1939 | 3.689 | 0.838 | 99.72 | 24.194 | 118.324 | 3.393 | 295.07 | 97.41 | 84.74 | 88.05 | 3.282 | 233.82 | 83.5 | 83.5 | -11.35 | 4.31 | 4.31 | 0 | 0.01 | 253 | Finished | NatalieB (112) | 2021-11-03 15:54
SD-41809 | 2CS | A12-A13 Calender EE batches (id2623) A13 PA296 1.1gr/cm^3 Fchg&Schg SFF (id2651) xFC Product experiments (id2541) | PA296/PC294 1i 1 g/cm^3 | A2456 | PA-296 | -- | PC-294 | 85.9 | EL1939 | 3.689 | 0.838 | 99.76 | 24.194 | 120.782 | 3.393 | 301.2 | 97.26 | 85.44 | 88.61 | 3.274 | 233.7 | 85.6 | 85.6 | -10.63 | 4.3 | 4.31 | 0 | 0.01 | 288 | Finished | NatalieB (112) | 2021-11-03 15:54
SD-41808 | 2CS | A12-A13 Calender EE batches (id2623) A13 PA296 1.1gr/cm^3 Fchg&Schg SFF (id2651) xFC Product experiments (id2541) | PA296/PC294 1i 1 g/cm^3 | A2456 | PA-296 | -- | PC-294 | 86.1 | EL1939 | 3.689 | 0.838 | 99.75 | 24.194 | 120.68 | 3.396 | 301.21 | 97.71 | 89.04 | 91.04 | 3.284 | 239.03 | 91.4 | 89.2 | -11.02 | 4.3 | 4.3 | 0 | 0.01 | 296 | Finished | NatalieB (112) | 2021-11-03 15:54
SD-41807 | 2CS | A12-A13 Calender EE batches (id2623) A13 PA296 1.1gr/cm^3 Fchg&Schg SFF (id2651) xFC Product experiments (id2541) | PA296/PC294 1i 1 g/cm^3 | A2456 | PA-296 | -- | PC-294 | 85.8 | EL1939 | 3.689 | 0.838 | 99.77 | 24.194 | 119.84 | 3.398 | 299.29 | 97.74 | 89.89 | 91.64 | 3.292 | 240.3 | 93.3 | 88.2 | -12.95 | 4.3 | 4.3 | 0 | 0.01 | 283 | Finished | NatalieB (112) | 2021-11-03 15:54
SD-41806 | 2CS | A12-A13 Calender EE batches (id2623) A13 PA296 1.1gr/cm^3 Fchg&Schg SFF (id2651) xFC Product experiments (id2541) | PA296/PC294 1i 1 g/cm^3 | A2456 | PA-296 | -- | PC-294 | 85.9 | EL1939 | 3.689 | 0.838 | 99.74 | 24.194 | 118.898 | 3.399 | 297.03 | 97.9 | 91.44 | 92.78 | 3.3 | 242.77 | 93.6 | 79.2 | -37.48 | 4.3 | 4.3 | 0 | 0 | 105 | Finished | NatalieB (112) | 2021-11-03 15:54
SD-41799 | 2CS | xFC Product experiments (id2541) A13 SChg EE anode - PA296 (id2638) A13 Schg experiments (id2711) | PA296 1.2 g/cm^3 SChg | A2456 | PA-296 | -- | PC-294 | 85.4 | EL1939 | 3.689 | 0.815 | 99.7 | 23.521 | 116.382 | 3.388 | 296 | 97.81 | 85.52 | 88.69 | 3.276 | 233.92 | 94.5 | 94.3 | -2.5 | 4.3 | 4.3 | 0 | 0 | 242 | Finished | NatalieB (112) | 2021-11-03 15:54
SD-41798 | 2CS | xFC Product experiments (id2541) A13 SChg EE anode - PA296 (id2638) A13 Schg experiments (id2711) | PA296 1.2 g/cm^3 SChg | A2456 | PA-296 | -- | PC-294 | 85.6 | EL1939 | 3.689 | 0.815 | 99.76 | 23.521 | 115.231 | 3.389 | 293.16 | 97.77 | 85 | 88.32 | 3.278 | 233.36 | 94.6 | 94.7 | -2.49 | 4.3 | 4.3 | 0 | 0 | 247 | Finished | NatalieB (112) | 2021-11-03 15:54
SD-41797 | 2CS | xFC Product experiments (id2541) A13 SChg EE anode - PA296 (id2638) A13 Schg experiments (id2711) | PA296 1.2 g/cm^3 SChg | A2456 | PA-296 | -- | PC-294 | 85.3 | EL1939 | 3.689 | 0.815 | 99.67 | 23.521 | 114.757 | 3.389 | 291.95 | 97.88 | 86.41 | 89.33 | 3.286 | 237.75 | 94.7 | 94.4 | -2.55 | 4.3 | 4.3 | 0 | 0 | 214 | Finished | NatalieB (112) | 2021-11-03 15:54
SD-41794 | 2CS | A12-A13 Calender EE batches (id2623) A13 PA296 1.1gr/cm^3 Fchg&Schg SFF (id2651) xFC Product experiments (id2541) | PA296/PC294 1i 1.2 g/cm^3 | A2456 | PA-296 | -- | PC-294 | 85.1 | EL1939 | 3.689 | 0.815 | 99.6 | 23.521 | 114.635 | 3.385 | 291.3 | 97.88 | 82.37 | 86.45 | 3.278 | 232.71 | 83.4 | 83.4 | -13.13 | 4.3 | 4.3 | 0 | 0 | 213 | Finished | NatalieB (112) | 2021-11-03 15:54
SD-41792 | 2CS | A12-A13 Calender EE batches (id2623) A13 PA296 1.1gr/cm^3 Fchg&Schg SFF (id2651) xFC Product experiments (id2541) | PA296/PC294 1i 1.2 g/cm^3 | A2456 | PA-296 | -- | PC-294 | 85.4 | EL1939 | 3.744 | 0.803 | 99.7 | 23.521 | 116.169 | 3.391 | 295.36 | 97.79 | 87.78 | 90.24 | 3.284 | 237.93 | 88.9 | 88.4 | -9.28 | 4.3 | 4.3 | 0 | 0 | 321 | Finished | NatalieB (112) | 2021-11-03 15:54
SD-41791 | 2CS | A12-A13 Calender EE batches (id2623) A13 PA296 1.1gr/cm^3 Fchg&Schg SFF (id2651) xFC Product experiments (id2541) | PA296/PC294 1i 1.2 g/cm^3 | A2456 | PA-296 | -- | PC-294 | 85.3 | EL1939 | 3.744 | 0.803 | 99.65 | 23.521 | 116.028 | 3.388 | 294.74 | 97.88 | 83.89 | 87.49 | 3.276 | 232.6 | 85.1 | 78.1 | -12.17 | 4.3 | 4.3 | 0 | 0 | 228 | Finished | NatalieB (112) | 2021-11-03 15:54
SD-41790 | 2CS | A12-A13 Calender EE batches (id2623) A13 PA296 1.1gr/cm^3 Fchg&Schg SFF (id2651) xFC Product experiments (id2541) | PA296/PC294 1i 1.2 g/cm^3 | A2456 | PA-296 | -- | PC-294 | 85.5 | EL1939 | 3.744 | 0.803 | 99.69 | 23.521 | 117.37 | 3.393 | 298.59 | 97.83 | 85.37 | 89.27 | 3.269 | 232.11 | 86.6 | 85.1 | -8.33 | 4.3 | 4.3 | 0 | 0 | 314 | Finished | NatalieB (112) | 2021-11-03 15:54
SD-41789 | 2CS | A12-A13 Calender EE batches (id2623) A13 PA296 1.1gr/cm^3 Fchg&Schg SFF (id2651) xFC Product experiments (id2541) | PA296/PC294 1i 1.2 g/cm^3 | A2456 | PA-296 | -- | PC-294 | 69.3 | EL1939 | 3.744 | 0.803 | 99.75 | 23.521 | 117.579 | 3.391 | 298.94 | 97.73 | 88.56 | 90.77 | 3.286 | 238.21 | 90.6 | 82.5 | -11.55 | 4.3 | 4.3 | 0 | 0 | 286 | Finished | NatalieB (112) | 2021-11-03 15:54
SD-41788 | 2CS | A12-A13 Calender EE batches (id2623) A13 PA296 1.1gr/cm^3 Fchg&Schg SFF (id2651) xFC Product experiments (id2541) | PA296/PC294 1i 1.2 g/cm^3 | A2456 | PA-296 | -- | PC-294 | 85.4 | EL1939 | 3.744 | 0.803 | 99.68 | 23.521 | 116.319 | 3.39 | 295.65 | 97.94 | 85.48 | 89.44 | 3.273 | 232.95 | 87.3 | 87.3 | -7.74 | 4.3 | 4.3 | 0 | 0.01 | 351 | Finished | NatalieB (112) | 2021-11-03 15:54
SD-41787 | 2CS | A12-A13 Calender EE batches (id2623) A13 PA296 1.1gr/cm^3 Fchg&Schg SFF (id2651) xFC Product experiments (id2541) | PA296/PC294 1i 1.2 g/cm^3 | A2456 | PA-296 | -- | PC-294 | 85.4 | EL1939 | 3.744 | 0.803 | 99.65 | 23.521 | 116.072 | 3.387 | 294.76 | 97.89 | 83.26 | 87.02 | 3.274 | 231.72 | 83.1 | 83.1 | -13.89 | 4.3 | 4.3 | 0 | 0.01 | 213 | Finished | NatalieB (112) | 2021-11-03 15:54
SD-41785 | 2CS | xFC Product experiments (id2541) A13 SChg EE anode - PA296 (id2638) A13 Schg experiments (id2711) | PA296 NO calender SChg | A2456 | PA-296 | -- | PC-294 | 86 | EL1939 | 3.744 | 0.803 | 99.64 | 23.521 | 116.103 | 3.394 | 295.45 | 97.55 | 86.56 | 89.13 | 3.286 | 234.93 | 94.8 | 94.7 | -2.32 | 4.3 | 4.3 | 0 | 0 | 222 | Finished | NatalieB (112) | 2021-11-03 15:54
SD-41783 | 2CS | xFC Product experiments (id2541) A13 SChg EE anode - PA296 (id2638) A13 Schg experiments (id2711) | PA296 NO calender SChg | A2456 | PA-296 | -- | PC-294 | 86 | EL1939 | 3.744 | 0.803 | 99.67 | 23.521 | 116.424 | 3.393 | 296.18 | 97.59 | 86 | 88.8 | 3.281 | 235.07 | 94.5 | 94.3 | -2.58 | 4.3 | 4.3 | 0 | 0 | 223 | Finished | NatalieB (112) | 2021-11-03 15:54
SD-41780 | 2CS | xFC Product experiments (id2541) A13 SChg EE anode - PA296 (id2638) A13 Schg experiments (id2711) | PA296 NO calender SChg | A2456 | PA-296 | -- | PC-294 | 85.8 | EL1939 | 3.744 | 0.803 | 99.58 | 23.521 | 114.795 | 3.392 | 291.95 | 97.43 | 89.78 | 91.64 | 3.298 | 239.38 | 94.5 | 94.4 | -2.65 | 4.3 | 4.3 | 0 | 0 | 247 | Finished | NatalieB (112) | 2021-11-03 15:54
SD-41778 | 2CS | xFC Product experiments (id2541) A13 SChg EE anode - PA296 (id2638) A13 Schg experiments (id2711) | PA296 NO calender SChg | A2456 | PA-296 | -- | PC-294 | 86.1 | EL1939 | 3.744 | 0.803 | 99.63 | 23.521 | 117.143 | 3.396 | 298.27 | 97.51 | 85.7 | 88.43 | 3.282 | 234.64 | 94.6 | 94.3 | -2.58 | 4.3 | 4.3 | 0 | 0 | 242 | Finished | NatalieB (112) | 2021-11-03 15:54
SD-41777 | 2CS | xFC Product experiments (id2541) A13 SChg EE anode - PA296 (id2638) A13 Schg experiments (id2711) | PA296 NO calender SChg | A2456 | PA-296 | -- | PC-294 | 85.6 | EL1939 | 3.744 | 0.803 | 99.63 | 23.521 | 116.126 | 3.395 | 295.6 | 97.58 | 91.33 | 92.65 | 3.295 | 240.93 | 95 | 94.9 | -7.8 | 4.3 | 4.3 | 0.01 | 0 | 238 | Finished | NatalieB (112) | 2021-11-03 15:54
SD-41776 | 2CS | A12-A13 Calender EE batches (id2623) A12 Manual vs EE coating (id2624) A13 SChg EE anode - PA296 (id2638) A13 PA296 1.1gr/cm^3 Fchg&Schg SFF (id2651) xFC Product experiments (id2541) | PA296/PC294 1i Control (NO calender ) /Manual vs EE coating | A2456 | PA-296 | -- | PC-294 | 86.3 | EL1939 | 3.8 | 0.802 | 99.63 | 23.858 | 119.145 | 3.394 | 299.11 | 97.7 | 91.93 | 93.16 | 3.291 | 243.36 | 93.1 | 88.6 | -13.32 | 4.3 | 4.31 | 0.01 | 0.01 | 279 | Finished | NatalieB (112) | 2021-11-03 15:54
SD-41770 | 2CS | A12-A13 Calender EE batches (id2623) A12 Manual vs EE coating (id2624) A13 SChg EE anode - PA296 (id2638) A13 PA296 1.1gr/cm^3 Fchg&Schg SFF (id2651) xFC Product experiments (id2541) | PA296/PC294 1i Control (NO calender ) /Manual vs EE coating | A2456 | PA-296 | -- | PC-294 | 86.4 | EL1939 | 3.8 | 0.802 | 99.64 | 23.858 | 119.946 | 3.392 | 300.95 | 97.67 | 88.59 | 90.58 | 3.277 | 238.53 | 91.4 | 81.8 | -14.89 | 4.3 | 4.3 | 0 | 0 | 268 | Finished | NatalieB (112) | 2021-11-03 15:54
SD-41769 | 2CS | A12-A13 Calender EE batches (id2623) A12 Manual vs EE coating (id2624) A13 SChg EE anode - PA296 (id2638) A13 PA296 1.1gr/cm^3 Fchg&Schg SFF (id2651) xFC Product experiments (id2541) | PA296/PC294 1i Control (NO calender ) /Manual vs EE coating | A2456 | PA-296 | -- | PC-294 | 86.4 | EL1939 | 3.8 | 0.802 | 99.61 | 23.858 | 118.905 | 3.393 | 298.42 | 97.66 | 93.04 | 93.95 | 3.289 | 242.82 | 95.3 | 90.9 | -18.34 | 4.3 | 4.3 | 0 | 0 | 243 | Finished | NatalieB (112) | 2021-11-03 15:54
SD-41768 | 2CS | A12-A13 Calender EE batches (id2623) A12 Manual vs EE coating (id2624) A13 SChg EE anode - PA296 (id2638) A13 PA296 1.1gr/cm^3 Fchg&Schg SFF (id2651) xFC Product experiments (id2541) | PA296/PC294 1i Control (NO calender ) /Manual vs EE coating | A2456 | PA-296 | -- | PC-294 | 86.4 | EL1939 | 3.8 | 0.802 | 99.61 | 23.858 | 119.805 | 3.396 | 300.95 | 97.73 | 92.33 | 93.42 | 3.289 | 242.5 | 94.3 | 80.9 | -16.38 | 4.3 | 4.3 | 0.02 | 0.01 | 262 | Finished | NatalieB (112) | 2021-11-03 15:54
SD-41767 | 2CS | A12-A13 Calender EE batches (id2623) A12 Manual vs EE coating (id2624) A13 SChg EE anode - PA296 (id2638) A13 PA296 1.1gr/cm^3 Fchg&Schg SFF (id2651) xFC Product experiments (id2541) | PA296/PC294 1i Control (NO calender ) /Manual vs EE coating | A2456 | PA-296 | -- | PC-294 | 86.4 | EL1939 | 3.8 | 0.802 | 99.66 | 23.858 | 120.083 | 3.394 | 301.47 | 97.66 | 93.41 | 94.23 | 3.29 | 243.33 | 95 | 87.6 | -18.7 | 4.3 | 4.3 | 0 | 0 | 240 | Finished | NatalieB (112) | 2021-11-03 15:54
SD-41766 | 2CS | Innovative running procedures (id2635) XFC-Innovation experiments (id2566) | Control Charging methods / PA296, Calender- 1.2 g/cm^3 Charging to 4.2 | A2456 | PA-296 | C488 | -- | 85.4 | EL1939 | 3.8 | 0.778 | 99.97 | 23.259 | 115.636 | 3.389 | 295.5 | 98.03 | 81.74 | 87.09 | 3.269 | 227.87 | 89 | 86.5 | -9.28 | 4.21 | 4.21 | 0 | 0.01 | 361 | Finished | MeitalG (227) | 2021-11-02 14:26
SD-41765 | 2CS | Innovative running procedures (id2635) XFC-Innovation experiments (id2566) | Control Charging methods / PA296, Calender- 1.2 g/cm^3 Charging to 4.2 | A2456 | PA-296 | C488 | -- | 85.2 | EL1939 | 3.8 | 0.778 | 100.03 | 23.259 | 115.882 | 3.389 | 296.13 | 98.52 | 82.63 | 87.57 | 3.272 | 229.99 | 89.5 | 86.2 | -9.22 | 4.2 | 4.2 | 0.01 | 0.01 | 374 | Finished | MeitalG (227) | 2021-11-02 14:26
SD-41764 | 2CS | Innovative running procedures (id2635) XFC-Innovation experiments (id2566) | Control Charging methods / PA296, Calender- 1.2 g/cm^3 Charging to 4.2 | A2456 | PA-296 | C488 | -- | 85.2 | EL1939 | 3.8 | 0.778 | 100.09 | 23.259 | 114.894 | 3.385 | 293.26 | 98.05 | 80.78 | 86.32 | 3.265 | 227.02 | 88.2 | 78.3 | -9.26 | 4.21 | 4.21 | 0 | 0.01 | 380 | Finished | MeitalG (227) | 2021-11-02 14:26
SD-41763 | 2CS | Innovative running procedures (id2635) XFC-Innovation experiments (id2566) | Control Charging methods / PA296, Calender- 1.2 g/cm^3 Charging to 4.2 | A2456 | PA-296 | C488 | -- | 85.1 | EL1939 | 3.8 | 0.778 | 100.16 | 23.259 | 115.759 | 3.391 | 295.99 | 98.52 | 87.11 | 90.14 | 3.29 | 237.82 | 92.1 | 86.3 | -8.57 | 4.2 | 4.2 | 0 | 0.01 | 356 | Finished | MeitalG (227) | 2021-11-02 14:26
SD-41762 | 2CS | Innovative running procedures (id2635) XFC-Innovation experiments (id2566) | Control Charging methods / PA296, Calender- 1.2 g/cm^3 Charging to 4.2 | A2456 | PA-296 | C488 | -- | 85.6 | EL1939 | 3.577 | 0.815 | 100.15 | 22.922 | 115.139 | 3.391 | 298.61 | 98.48 | 87.74 | 90.52 | 3.285 | 238.05 | 92.9 | 89.4 | -8.16 | 4.2 | 4.2 | 0 | 0.01 | 378 | Finished | MeitalG (227) | 2021-11-02 14:26
SD-41760 | 2CS | Innovative running procedures (id2635) XFC-Innovation experiments (id2566) | Control Charging methods / PA296, Calender- 1.2 g/cm^3 Charging to 4.2 | A2456 | PA-296 | C488 | -- | 85.2 | EL1939 | 3.577 | 0.815 | 100.22 | 22.922 | 113.007 | 3.389 | 292.9 | 98.58 | 85.04 | 88.76 | 3.286 | 235.16 | 90.3 | 85.5 | -8.48 | 4.2 | 4.2 | 0 | 0 | 362 | Finished | MeitalG (227) | 2021-11-02 14:26
SD-41759 | 2CS | Innovative running procedures (id2635) XFC-Innovation experiments (id2566) | Control Charging methods / PA296, Calender- 1.2 g/cm^3 Charging to 4.2 | A2456 | PA-296 | C488 | -- | 85.5 | EL1939 | 3.633 | 0.802 | 99.77 | 22.922 | 114.139 | 3.39 | 295.54 | 97.81 | 88.56 | 91.15 | 3.287 | 237.21 | 93.6 | 92.2 | -7.83 | 4.21 | 4.21 | 0.01 | 0.01 | 397 | Finished | MeitalG (227) | 2021-11-02 14:26
SD-41757 | 2CS | Innovative running procedures (id2635) XFC-Innovation experiments (id2566) | Control Charging methods / PA296, Calender- 1.2 g/cm^3, | A2456 | PA-296 | C488 | -- | 85.2 | EL1939 | 3.633 | 0.802 | 99.72 | 22.922 | 114.081 | 3.39 | 295.39 | 98.49 | 89.59 | 92.13 | 3.291 | 240.08 | 90.4 | 90.3 | -8.94 | 4.3 | 4.3 | 0 | 0.01 | 360 | Finished | MeitalG (227) | 2021-11-02 14:26
SD-41756 | 2CS | Innovative running procedures (id2635) XFC-Innovation experiments (id2566) | Control Charging methods / PA296, Calender- 1.2 g/cm^3, | A2456 | PA-296 | C488 | -- | 85.4 | EL1939 | 3.633 | 0.802 | 99.86 | 22.922 | 113.004 | 3.385 | 292.17 | 97.99 | 97.19 | 97.45 | 3.303 | 247.07 | 98.7 | 98.1 | -8.71 | 4.3 | 4.31 | 0 | 0.03 | 375 | Finished | MeitalG (227) | 2021-11-02 14:26
SD-41755 | 2CS | Innovative running procedures (id2635) XFC-Innovation experiments (id2566) | Control Charging methods / PA296, Calender- 1.2 g/cm^3, | A2456 | PA-296 | C488 | -- | 85.5 | EL1939 | 3.633 | 0.802 | 99.79 | 22.922 | 115.102 | 3.398 | 298.73 | 98.46 | 90.63 | 92.79 | 3.302 | 241.95 | 91.6 | 90.9 | -9.52 | 4.3 | 4.3 | 0 | 0.01 | 354 | Finished | MeitalG (227) | 2021-11-02 14:26
SD-41754 | 2CS | Innovative running procedures (id2635) XFC-Innovation experiments (id2566) | Control Charging methods / PA296, Calender- 1.2 g/cm^3, | A2456 | PA-296 | C488 | -- | 85.4 | EL1939 | 3.633 | 0.802 | 99.78 | 22.922 | 113.724 | 3.389 | 294.37 | 97.78 | 94.15 | 95.08 | 3.298 | 243.09 | 97 | 96.7 | -9.46 | 4.3 | 4.3 | 0 | 0.01 | 372 | Finished | MeitalG (227) | 2021-11-02 14:26
SD-41753 | 2CS | Innovative running procedures (id2635) XFC-Innovation experiments (id2566) | Control Charging methods / PA296, Calender- 1.2 g/cm^3, | A2456 | PA-296 | C488 | -- | 85.2 | EL1939 | 3.633 | 0.802 | 99.78 | 22.922 | 112.879 | 3.385 | 291.84 | 98.23 | 97.22 | 97.45 | 3.307 | 248.17 | 98.9 | 98.4 | -8.79 | 4.3 | 4.3 | 0.01 | 0.01 | 389 | Finished | MeitalG (227) | 2021-11-02 14:26
SD-41714 | 2CS | A12- mix with Li salts (id2634) XFC-Innovation experiments (id2566) | Mixing with Li-salts/ A2393 Control S01_46 (A12), 3.6mg/cm2 | A2393 | -- | -- | PC-281 | 85.8 | EL1939 | 3.501 | 0.827 | 99.73 | 23.082 | 115.284 | 3.4 | 299 | 97.19 | 94.15 | 94.93 | 3.305 | 243.14 | 94.9 | 83.6 | -24.36 | 4.3 | 4.31 | 0 | 0.01 | 151 | Finished | MeitalG (227) | 2021-11-01 16:14
SD-41713 | 2CS | A12- mix with Li salts (id2634) XFC-Innovation experiments (id2566) | Mixing with Li-salts/ A2393 Control S01_46 (A12), 3.6mg/cm2 | A2393 | -- | -- | PC-281 | 85.9 | EL1939 | 3.501 | 0.827 | 99.81 | 23.082 | 114.882 | 3.394 | 297.43 | 97.63 | 91.19 | 92.56 | 3.295 | 241.58 | 92.1 | 89 | -17.8 | 4.31 | 4.31 | 0.09 | 0 | 179 | Finished | MeitalG (227) | 2021-11-01 16:14
SD-41712 | 2CS | A12- mix with Li salts (id2634) XFC-Innovation experiments (id2566) | Mixing with Li-salts/ A2393 Control S01_46 (A12), 3.6mg/cm2 | A2393 | -- | -- | PC-281 | 33 | EL1939 | 3.501 | 0.827 | 99.2 | 23.082 | 115.868 | 3.398 | 300.34 | 98.22 | 91.44 | 92.77 | 3.299 | 243.17 | 93.8 | 87.2 | -20.28 | 4.3 | 4.3 | 0 | 0 | 182 | Finished | MeitalG (227) | 2021-11-01 16:14
SD-41665 | 2CS | Innovative running procedures (id2635) XFC-Innovation experiments (id2566) | Charging methods / Self Discharge - FChg | A2393 | -- | -- | PC-281 | 85.8 | EL1939 | 3.501 | 0.839 | 99.64 | 23.418 | 115.553 | 3.401 | 297.06 | 97.72 | 92.89 | 93.94 | 3.308 | 243.66 | 94.7 | 94.2 | -19.82 | 4.31 | 4.31 | 0 | 0.01 | 167 | Finished | MeitalG (227) | 2021-10-31 21:46
SD-41664 | 2CS | Innovative running procedures (id2635) XFC-Innovation experiments (id2566) | Charging methods / Self Discharge - FChg | A2393 | -- | -- | PC-281 | 85.8 | EL1939 | 3.501 | 0.839 | 99.6 | 23.418 | 116.772 | 3.397 | 299.84 | 97.92 | 93.67 | 94.56 | 3.301 | 244.45 | 94.5 | 95.3 | -19.11 | 4.3 | 4.3 | 0 | 0.01 | 182 | Finished | MeitalG (227) | 2021-10-31 21:46
SD-41663 | 2CS | Innovative running procedures (id2635) XFC-Innovation experiments (id2566) | Charging methods / Self Discharge - FChg | A2393 | -- | -- | PC-281 | 85.7 | EL1939 | 3.501 | 0.839 | 99.55 | 23.418 | 115.706 | 3.401 | 297.46 | 97.24 | 92.81 | 93.91 | 3.307 | 242.66 | 93.6 | 94.2 | -20.4 | 4.31 | 4.31 | 0 | 0.01 | 153 | Finished | MeitalG (227) | 2021-10-31 21:46
SD-41661 | 2CS | Innovative running procedures (id2635) XFC-Innovation experiments (id2566) | Chrging methodes / Self Discharge - SChg | A2393 | -- | -- | PC-281 | 85.5 | EL1939 | 3.556 | 0.826 | 99.56 | 23.418 | 116.492 | 3.398 | 298.84 | 98.33 | 94.67 | 95.36 | 3.31 | 247.56 | 94.6 | 94.6 | -2.38 | 4.3 | 4.3 | 0 | 0 | 149 | Finished | MeitalG (227) | 2021-10-31 21:46
SD-41660 | 2CS | Innovative running procedures (id2635) XFC-Innovation experiments (id2566) | Chrging methodes / Self Discharge - SChg | A2393 | -- | -- | PC-281 | 85.6 | EL1939 | 3.556 | 0.826 | 99.56 | 23.418 | 115.991 | 3.401 | 297.82 | 97.07 | 93.19 | 94.16 | 3.307 | 242.45 | 94.1 | 94.1 | -2.36 | 4.3 | 4.3 | 0 | 0 | 150 | Finished | MeitalG (227) | 2021-10-31 21:46
SD-41659 | 2CS | Innovative running procedures (id2635) XFC-Innovation experiments (id2566) | Chrging methodes / Self Discharge - SChg | A2393 | -- | -- | PC-281 | 85.7 | EL1939 | 3.556 | 0.826 | 99.53 | 23.418 | 115.684 | 3.397 | 296.68 | 97.44 | 89.78 | 91.72 | 3.296 | 238.85 | 94.4 | 94.4 | -2.56 | 4.3 | 4.3 | 0 | 0 | 135 | Finished | MeitalG (227) | 2021-10-31 21:46
SD-41658 | 2CS | Innovative running procedures (id2635) XFC-Innovation experiments (id2566) | Chrging methodes / Self Discharge - SChg | A2393 | -- | -- | PC-281 | 85.5 | EL1939 | 3.556 | 0.826 | 99.65 | 23.418 | 113.616 | 3.398 | 291.47 | 97.94 | 88.81 | 90.9 | 3.308 | 240.61 | 93.9 | 94 | -2.79 | 4.3 | 4.3 | 1.31 | 0 | 106 | Finished | MeitalG (227) | 2021-10-31 21:46
SD-41657 | 2CS | Innovative running procedures (id2635) XFC-Innovation experiments (id2566) | Chrging methodes / Self Discharge - SChg | A2393 | -- | -- | PC-281 | 85.6 | EL1939 | 3.556 | 0.826 | 99.54 | 23.418 | 116.568 | 3.396 | 298.86 | 97.59 | 92 | 93.25 | 3.297 | 242.52 | 94 | 94 | -2.52 | 4.3 | 4.3 | 0 | 0 | 149 | Finished | MeitalG (227) | 2021-10-31 21:46
SD-41655 | 2CS | Innovative running procedures (id2635) XFC-Innovation experiments (id2566) | highC Pulses during cycling | A2393 | -- | -- | PC-281 | 85.3 | EL1939 | 3.556 | 0.826 | 99.63 | 23.418 | 113.24 | 3.395 | 290.24 | 97.83 | 89.26 | 91.2 | 3.306 | 240.73 | 90.2 | 88.2 | -18.94 | 4.3 | 4.3 | 0 | 0.01 | 163 | Finished | MeitalG (227) | 2021-10-31 21:46
SD-41654 | 2CS | Innovative running procedures (id2635) XFC-Innovation experiments (id2566) | highC Pulses during cycling | A2393 | -- | -- | PC-281 | 85.8 | EL1939 | 3.556 | 0.826 | 99.66 | 23.418 | 115.332 | 3.395 | 295.61 | 97.8 | 91.22 | 92.66 | 3.3 | 241.84 | 93 | 91.6 | -18.45 | 4.3 | 4.3 | 0 | 0 | 183 | Finished | MeitalG (227) | 2021-10-31 21:46
SD-41653 | 2CS | Innovative running procedures (id2635) XFC-Innovation experiments (id2566) | highC Pulses during cycling | A2393 | -- | -- | PC-281 | 53.2 | EL1939 | 3.556 | 0.826 | 99.74 | 23.418 | 116.567 | 3.398 | 299.04 | 97.33 | 91.04 | 92.48 | 3.3 | 240.41 | 92.1 | 91.2 | -19.42 | 4.3 | 4.3 | 0 | 0 | 174 | Finished | MeitalG (227) | 2021-10-31 21:46
SD-41652 | 2CS | Innovative running procedures (id2635) XFC-Innovation experiments (id2566) | highC Pulses during cycling | A2393 | -- | -- | PC-281 | 85.8 | EL1939 | 3.556 | 0.826 | 99.7 | 23.418 | 116.409 | 3.396 | 298.45 | 97.82 | 95 | 95.59 | 3.303 | 245.03 | 95.9 | 94.8 | -16.5 | 4.3 | 4.3 | 0 | 0.01 | 202 | Finished | MeitalG (227) | 2021-10-31 21:46
SD-41651 | 2CS | Innovative running procedures (id2635) XFC-Innovation experiments (id2566) | highC Pulse during formation | A2393 | -- | -- | PC-281 | 82.5 | EL1939 | 3.556 | 0.826 | 99.52 | 23.418 | 116.359 | 3.397 | 298.41 | 98.14 | 94.11 | 94.95 | 3.3 | 244.54 | 94.6 | 87.6 | -21.52 | 4.3 | 4.31 | 0 | 0.01 | 167 | Finished | MeitalG (227) | 2021-10-31 21:46
SD-41650 | 2CS | Innovative running procedures (id2635) XFC-Innovation experiments (id2566) | highC Pulse during formation | A2393 | -- | -- | PC-281 | 81.7 | EL1939 | 3.556 | 0.826 | 99.49 | 23.418 | 115.956 | 3.396 | 297.29 | 98.37 | 93.33 | 94.36 | 3.301 | 244.58 | 94 | 87.4 | -21.68 | 4.31 | 4.31 | 0 | 0.01 | 163 | Finished | MeitalG (227) | 2021-10-31 21:46
SD-41649 | 2CS | Innovative running procedures (id2635) XFC-Innovation experiments (id2566) | highC Pulse during formation | A2393 | -- | -- | PC-281 | 82.5 | EL1939 | 3.556 | 0.826 | 99.56 | 23.418 | 116.918 | 3.393 | 299.5 | 97.87 | 86.89 | 89.61 | 3.277 | 236.34 | 88.1 | 85.6 | -17.69 | 4.31 | 4.31 | 0 | 0 | 171 | Finished | MeitalG (227) | 2021-10-31 21:46
SD-41648 | 2CS | Innovative running procedures (id2635) XFC-Innovation experiments (id2566) | highC Pulse during formation | A2393 | -- | -- | PC-281 | 82.6 | EL1939 | 3.556 | 0.826 | 99.57 | 23.418 | 117.314 | 3.398 | 300.95 | 97.87 | 95.81 | 96.25 | 3.3 | 245.18 | 96.4 | 93.2 | -18.9 | 4.3 | 4.3 | 0 | 0.01 | 183 | Finished | MeitalG (227) | 2021-10-31 21:46
SD-41647 | 2CS | Innovative running procedures (id2635) XFC-Innovation experiments (id2566) | highC Pulse during formation | A2393 | -- | -- | PC-281 | 82.4 | EL1939 | 3.556 | 0.826 | 99.52 | 23.418 | 115.007 | 3.396 | 294.86 | 97.69 | 91.04 | 92.62 | 3.3 | 240.41 | 92.7 | 85.1 | -21.08 | 4.31 | 4.31 | 0 | 0 | 160 | Finished | MeitalG (227) | 2021-10-31 21:46
SD-41634 | 2CS | Innovative running procedures (id2635) XFC-Innovation experiments (id2566) | Chrging methodes / Charging to 4.2 | A2393 | -- | -- | PC-281 | 85.6 | EL1939 | 3.556 | 0.826 | 99.57 | 23.418 | 116.121 | 3.396 | 297.72 | 97.55 | 76.37 | 82.61 | 3.256 | 223.36 | 82.5 | 82.1 | -14.08 | 4.21 | 4.21 | 0 | 0 | 210 | Finished | MeitalG (227) | 2021-10-31 21:46
SD-41629 | 2CS | Innovative running procedures (id2635) XFC-Innovation experiments (id2566) | Chrging methodes / Charging to 4.2 | A2393 | -- | -- | PC-281 | 54.2 | EL1939 | 3.556 | 0.826 | 99.82 | 23.418 | 116 | 3.384 | 296.36 | 97.15 | 73.3 | 80.01 | 3.243 | 219.13 | 78.6 | 78.1 | -5.5 | 4.2 | 4.2 | 0 | 0 | 134 | Finished | MeitalG (227) | 2021-10-31 21:46
SD-41628 | 2CS | Innovative running procedures (id2635) XFC-Innovation experiments (id2566) | Chrging methodes / Charging to 4.2 | A2393 | -- | -- | PC-281 | 85.7 | EL1939 | 3.556 | 0.826 | 99.65 | 23.418 | 115.848 | 3.395 | 296.93 | 97.19 | 78.04 | 84.15 | 3.261 | 222.62 | 85.4 | 84.1 | -15.25 | 4.2 | 4.2 | 0 | 0.01 | 212 | Finished | MeitalG (227) | 2021-10-31 21:46
SD-41626 | 2CS | Innovative running procedures (id2635) XFC-Innovation experiments (id2566) | Chrging methodes / A2393 Control | A2393 | -- | -- | PC-281 | 85.8 | EL1939 | 3.556 | 0.826 | 99.6 | 23.418 | 117.239 | 3.395 | 300.49 | 98.02 | 92.89 | 93.89 | 3.298 | 244.9 | 94.2 | 93.4 | -18.88 | 4.3 | 4.3 | 0 | 0.01 | 181 | Finished | MeitalG (227) | 2021-10-31 21:46
SD-41625 | 2CS | Innovative running procedures (id2635) XFC-Innovation experiments (id2566) | Chrging methodes / A2393 Control | A2393 | -- | -- | PC-281 | 85.7 | EL1939 | 3.556 | 0.826 | 99.62 | 23.418 | 117.145 | 3.396 | 300.34 | 98.09 | 93.44 | 94.39 | 3.301 | 244.8 | 94.4 | 91.8 | -17.63 | 4.3 | 4.3 | 0 | 0.01 | 188 | Finished | MeitalG (227) | 2021-10-31 21:46
SD-41624 | 2CS | Innovative running procedures (id2635) XFC-Innovation experiments (id2566) | Chrging methodes / A2393 Control | A2393 | -- | -- | PC-281 | 85.8 | EL1939 | 3.556 | 0.826 | 99.55 | 23.418 | 116.76 | 3.398 | 299.53 | 98.19 | 91.7 | 93.05 | 3.302 | 243.86 | 93.8 | 91.2 | -17.77 | 4.3 | 4.3 | 0 | 0.01 | 186 | Finished | MeitalG (227) | 2021-10-31 21:46
SD-41623 | 2CS | Innovative running procedures (id2635) XFC-Innovation experiments (id2566) | Chrging methodes / A2393 Control | A2393 | -- | -- | PC-281 | 85.7 | EL1939 | 3.556 | 0.826 | 99.62 | 23.418 | 117.55 | 3.391 | 300.94 | 98.17 | 92.15 | 93.23 | 3.295 | 244.79 | 93.7 | 93.3 | -20.3 | 4.3 | 4.3 | 0 | 0.01 | 171 | Finished | MeitalG (227) | 2021-10-31 21:46
SD-41622 | 2CS | Innovative running procedures (id2635) XFC-Innovation experiments (id2566) | Chrging methodes / A2393 Control | A2393 | -- | -- | PC-281 | 85.5 | EL1939 | 3.556 | 0.826 | 99.63 | 23.418 | 115.43 | 3.395 | 295.86 | 97.93 | 93.26 | 94.24 | 3.305 | 244.5 | 95.3 | 95.1 | -18.27 | 4.31 | 4.31 | 0 | 0 | 181 | Finished | MeitalG (227) | 2021-10-31 21:46
SD-41621 | 2CS | Innovative running procedures (id2635) XFC-Innovation experiments (id2566) | Chrging methodes / A2393 Control | A2393 | -- | -- | PC-281 | 85.7 | EL1939 | 3.556 | 0.826 | 99.56 | 23.418 | 115.746 | 3.392 | 296.41 | 97.58 | 91.52 | 92.77 | 3.298 | 242.63 | 93.1 | 94.1 | -20.53 | 4.3 | 4.3 | 0 | 0.01 | 171 | Finished | MeitalG (227) | 2021-10-31 21:46
SD-41620 | 2CS | Innovative running procedures (id2635) XFC-Innovation experiments (id2566) | Chrging methodes / A2393 Control | A2393 | -- | -- | PC-281 | 85.7 | EL1939 | 3.556 | 0.826 | 99.59 | 23.418 | 117.228 | 3.399 | 300.82 | 97.5 | 93.48 | 94.36 | 3.301 | 243.65 | 94 | 91.9 | -19.88 | 4.3 | 4.3 | 0 | 0 | 175 | Finished | MeitalG (227) | 2021-10-31 21:46
SD-41619 | 2CS | Innovative running procedures (id2635) XFC-Innovation experiments (id2566) | Chrging methodes / A2393 Control | A2393 | -- | -- | PC-281 | 85.8 | EL1939 | 3.556 | 0.826 | 99.66 | 23.418 | 116.077 | 3.392 | 297.25 | 98.07 | 92.22 | 93.46 | 3.302 | 243.88 | 95.9 | 96.6 | -25.23 | 4.3 | 4.3 | 0 | 0.01 | 157 | Finished | MeitalG (227) | 2021-10-31 21:46
SD-41618 | 2CS | Innovative running procedures (id2635) XFC-Innovation experiments (id2566) | Chrging methodes / A2393 Control | A2393 | -- | -- | PC-281 | 85.7 | EL1939 | 3.556 | 0.826 | 99.69 | 23.418 | 113.957 | 3.394 | 292 | 97.78 | 94 | 94.77 | 3.309 | 245.07 | 96.1 | 96 | -19.46 | 4.3 | 4.3 | 0 | 0 | 170 | Finished | MeitalG (227) | 2021-10-31 21:46
SD-41617 | 2CS | Innovative running procedures (id2635) XFC-Innovation experiments (id2566) | Chrging methodes / A2393 Control | A2393 | -- | -- | PC-281 | 85.6 | EL1939 | 3.556 | 0.826 | 99.57 | 23.418 | 116.653 | 3.393 | 298.82 | 97.65 | 95.63 | 96.1 | 3.302 | 245.74 | 97.7 | 97.3 | -22.28 | 4.3 | 4.3 | 0 | 0.01 | 169 | Finished | MeitalG (227) | 2021-10-31 21:46
SD-41607 | 2CS | Anode load screening, C/A 0.75-0.98 (id2633) XFC-P, Cell design,C/A (id2631) | Anode load screening Load 3.2 A2380 C/A ~0.93 | A2380 | -- | C542 | -- | 85.6 | EL1939 | 3.285 | 0.94 | 99.64 | 24.942 | 120.849 | 3.428 | 301.25 | 97.82 | 92.7 | 93.93 | 3.344 | 247.7 | 95.3 | 85.4 | -26.45 | 4.3 | 4.3 | 0 | 0 | 143 | Finished | DanY (98) | 2021-10-29 10:48
SD-41606 | 2CS | Anode load screening, C/A 0.75-0.98 (id2633) XFC-P, Cell design,C/A (id2631) | Anode load screening Load 3.2 A2380 C/A ~0.93 | A2380 | -- | C542 | -- | 85.7 | EL1939 | 3.285 | 0.94 | 99.63 | 24.942 | 120.095 | 3.422 | 298.85 | 97.42 | 93.78 | 94.85 | 3.341 | 246.62 | 96 | 92.7 | -20.83 | 4.31 | 4.31 | 0 | 0.01 | 158 | Finished | DanY (98) | 2021-10-29 10:48
SD-41605 | 2CS | Anode load screening, C/A 0.75-0.98 (id2633) XFC-P, Cell design,C/A (id2631) | Anode load screening Load 3.2 A2380 C/A ~0.93 | A2380 | -- | C542 | -- | 85.7 | EL1939 | 3.285 | 0.94 | 99.65 | 24.942 | 121.202 | 3.421 | 301.51 | 97.01 | 93.89 | 94.91 | 3.336 | 245.96 | 96.4 | 95.6 | -23.7 | 4.3 | 4.31 | 0 | 0.02 | 164 | Finished | DanY (98) | 2021-10-29 10:48
SD-41604 | 2CS | Anode load screening, C/A 0.75-0.98 (id2633) XFC-P, Cell design,C/A (id2631) | Anode load screening Load 3.2 A2380 C/A ~0.93 | A2380 | -- | C542 | -- | 85.6 | EL1939 | 3.285 | 0.94 | 99.67 | 24.942 | 119.641 | 3.421 | 297.63 | 97.12 | 92.44 | 93.85 | 3.341 | 245.08 | 94.5 | 93.8 | -21.93 | 4.31 | 4.31 | 0 | 0.02 | 168 | Finished | DanY (98) | 2021-10-29 10:48
SD-41603 | 2CS | Anode load screening, C/A 0.75-0.98 (id2633) XFC-P, Cell design,C/A (id2631) | Anode load screening Load 3.2 A2380 C/A ~0.93 | A2380 | -- | C542 | -- | 85.7 | EL1939 | 3.285 | 0.94 | 99.7 | 24.942 | 120.378 | 3.423 | 299.64 | 97.11 | 92.85 | 94.03 | 3.342 | 245.62 | 94.6 | 88.9 | -22.77 | 4.3 | 4.3 | 0 | 0 | 157 | Finished | DanY (98) | 2021-10-29 10:48
SD-41602 | 2CS | Anode load screening, C/A 0.75-0.98 (id2633) XFC-P, Cell design,C/A (id2631) | Anode load screening Load 3.2 A2380 C/A ~0.93 | A2380 | -- | C542 | -- | 85.6 | EL1939 | 3.285 | 0.94 | 99.65 | 24.942 | 121.033 | 3.424 | 301.36 | 97.43 | 94.04 | 94.95 | 3.343 | 247.53 | 96.4 | 92.4 | -19.61 | 4.3 | 4.3 | 0 | 0.01 | 180 | Finished | DanY (98) | 2021-10-29 10:48
SD-41601 | 2CS | Anode load screening, C/A 0.75-0.98 (id2633) XFC-P, Cell design,C/A (id2631) | Anode load screening Load 3.7 A2380 C/A ~0.85 | A2380 | -- | C542 | -- | 85.3 | EL1939 | 3.732 | 0.817 | 99.64 | 24.605 | 120.192 | 3.398 | 296.72 | 97.73 | 95.44 | 96.05 | 3.316 | 246.49 | 97.1 | 83.4 | -25.26 | 4.3 | 4.3 | 0 | 0.01 | 158 | Finished | DanY (98) | 2021-10-29 10:48
SD-41600 | 2CS | Anode load screening, C/A 0.75-0.98 (id2633) XFC-P, Cell design,C/A (id2631) | Anode load screening Load 3.7 A2380 C/A ~0.85 | A2380 | -- | C542 | -- | 85.6 | EL1939 | 3.732 | 0.817 | 99.63 | 24.605 | 120.365 | 3.396 | 296.97 | 96.99 | 95.19 | 95.83 | 3.313 | 244.35 | 96.7 | 96.2 | -23.04 | 4.3 | 4.3 | 0 | 0.01 | 170 | Finished | DanY (98) | 2021-10-29 10:48
SD-41599 | 2CS | Anode load screening, C/A 0.75-0.98 (id2633) XFC-P, Cell design,C/A (id2631) | Anode load screening Load 3.7 A2380 C/A ~0.85 | A2380 | -- | C542 | -- | 85.6 | EL1939 | 3.732 | 0.817 | 99.67 | 24.605 | 120.448 | 3.399 | 297.44 | 97.44 | 92.96 | 94.12 | 3.307 | 243.1 | 96 | 86.9 | -24.04 | 4.31 | 4.31 | 0.01 | 0 | 153 | Finished | DanY (98) | 2021-10-29 10:48
SD-41597 | 2CS | Anode load screening, C/A 0.75-0.98 (id2633) XFC-P, Cell design,C/A (id2631) | Anode load screening Load 3.7 A2380 C/A ~0.85 | A2380 | -- | C542 | -- | 85.7 | EL1939 | 3.732 | 0.817 | 99.63 | 24.605 | 119.702 | 3.397 | 295.42 | 97.1 | 93.63 | 94.67 | 3.309 | 242.44 | 96.4 | 95.7 | -21.91 | 4.31 | 4.31 | 0 | 0.01 | 175 | Finished | DanY (98) | 2021-10-29 10:48
SD-41596 | 2CS | Anode load screening, C/A 0.75-0.98 (id2633) XFC-P, Cell design,C/A (id2631) | Anode load screening Load 3.4 A2380 C/A ~0.9 | A2380 | -- | C542 | -- | 85.6 | EL1939 | 3.341 | 0.9 | 99.66 | 24.268 | 117.687 | 3.418 | 298.32 | 97.52 | 93.59 | 94.65 | 3.339 | 246.58 | 95.5 | 89.9 | -23.12 | 4.3 | 4.3 | 0 | 0 | 156 | Finished | DanY (98) | 2021-10-29 10:48
SD-41595 | 2CS | Anode load screening, C/A 0.75-0.98 (id2633) XFC-P, Cell design,C/A (id2631) | Anode load screening Load 3.4 A2380 C/A ~0.9 | A2380 | -- | C542 | -- | 85.6 | EL1939 | 3.341 | 0.9 | 99.76 | 24.268 | 116.321 | 3.417 | 294.77 | 97.14 | 90.81 | 92.69 | 3.337 | 243.06 | 93.1 | 88.1 | -21.78 | 4.3 | 4.3 | 0 | 0.01 | 154 | Finished | DanY (98) | 2021-10-29 10:48
SD-41594 | 2CS | Anode load screening, C/A 0.75-0.98 (id2633) XFC-P, Cell design,C/A (id2631) | Anode load screening Load 3.4 A2380 C/A ~0.9 | A2380 | -- | C542 | -- | 85.7 | EL1939 | 3.341 | 0.9 | 99.68 | 24.268 | 115.422 | 3.285 | 280.27 | 96.05 | 91.56 | 93.23 | 3.216 | 231.03 | 89.2 | 83.8 | -23.44 | 4.3 | 4.31 | 0 | 0.01 | 124 | Finished | DanY (98) | 2021-10-29 10:48
SD-41593 | 2CS | Anode load screening, C/A 0.75-0.98 (id2633) XFC-P, Cell design,C/A (id2631) | Anode load screening Load 3.4 A2380 C/A ~0.9 | A2380 | -- | C542 | -- | 85.6 | EL1939 | 3.341 | 0.9 | 99.73 | 24.268 | 116.985 | 3.411 | 295.93 | 97.26 | 94.07 | 95.1 | 3.334 | 244.98 | 96.5 | 92.5 | -24.73 | 4.31 | 4.31 | 0 | 0.01 | 148 | Finished | DanY (98) | 2021-10-29 10:48
SD-41592 | 2CS | Anode load screening, C/A 0.75-0.98 (id2633) XFC-P, Cell design,C/A (id2631) | Anode load screening Load 3.4 A2380 C/A ~0.9 | A2380 | -- | C542 | -- | 85.9 | EL1939 | 3.341 | 0.9 | 99.65 | 24.268 | 116.109 | 3.297 | 282.97 | 95.74 | 91.3 | 92.99 | 3.222 | 231.5 | 88.7 | 87.3 | -16.18 | 4.3 | 4.31 | 0 | 0.01 | 154 | Finished | DanY (98) | 2021-10-29 10:48
SD-41591 | 2CS | Anode load screening, C/A 0.75-0.98 (id2633) XFC-P, Cell design,C/A (id2631) | Anode load screening Load 3.4 A2380 C/A ~0.9 | A2380 | -- | C542 | -- | 85.8 | EL1939 | 3.341 | 0.9 | 99.73 | 24.268 | 116.986 | 3.293 | 284.76 | 96.82 | 91.96 | 93.49 | 3.218 | 233.26 | 89.7 | 88.6 | -16.4 | 4.3 | 4.31 | 0 | 0.01 | 166 | Finished | DanY (98) | 2021-10-29 10:48
SD-41589 | 2CS | Anode load screening, C/A 0.75-0.98 (id2633) XFC-P, Cell design,C/A (id2631) | Anode load screening Load 4 A2380 C/A ~0.75 | A2380 | -- | C542 | -- | 84.8 | EL1939 | 4.011 | 0.749 | 99.61 | 24.268 | 117.668 | 3.385 | 290.12 | 97.61 | 95.41 | 96.11 | 3.309 | 245.52 | 97 | 92.9 | -19.24 | 4.31 | 4.31 | 0 | 0 | 172 | Finished | DanY (98) | 2021-10-29 10:48
SD-41588 | 2CS | Anode load screening, C/A 0.75-0.98 (id2633) XFC-P, Cell design,C/A (id2631) | Anode load screening Load 4 A2380 C/A ~0.75 | A2380 | -- | C542 | -- | 84.9 | EL1939 | 4.011 | 0.749 | 99.62 | 24.268 | 117.352 | 3.381 | 289 | 97.95 | 93.93 | 94.97 | 3.303 | 245 | 95 | 92.6 | -16.01 | 4.31 | 4.31 | 0 | 0 | 200 | Finished | DanY (98) | 2021-10-29 10:48
SD-41587 | 2CS | Anode load screening, C/A 0.75-0.98 (id2633) XFC-P, Cell design,C/A (id2631) | Anode load screening Load 4 A2380 C/A ~0.75 | A2380 | -- | C542 | -- | 85.1 | EL1939 | 4.011 | 0.749 | 99.65 | 24.268 | 118.618 | 3.383 | 292.29 | 99.19 | 96.48 | 96.9 | 3.3 | 249.78 | 97.9 | 97.5 | -22.32 | 4.31 | 4.31 | 0 | 0 | 170 | Finished | DanY (98) | 2021-10-29 10:48
SD-41586 | 2CS | Anode load screening, C/A 0.75-0.98 (id2633) XFC-P, Cell design,C/A (id2631) | Anode load screening Load 4 A2380 C/A ~0.75 | A2380 | -- | C542 | -- | 85 | EL1939 | 4.011 | 0.749 | 99.64 | 24.268 | 118.211 | 3.392 | 292.06 | 98.73 | 95.59 | 96.23 | 3.313 | 248.82 | 96.9 | 96.1 | -18.8 | 4.31 | 4.31 | 0 | 0.01 | 186 | Finished | DanY (98) | 2021-10-29 10:48
SD-41585 | 2CS | Anode load screening, C/A 0.75-0.98 (id2633) XFC-P, Cell design,C/A (id2631) | Anode load screening Load 4 A2380 C/A ~0.75 | A2380 | -- | C542 | -- | 85.2 | EL1939 | 3.955 | 0.76 | 99.66 | 24.268 | 118.521 | 3.386 | 292.68 | 95.31 | 93.81 | 94.79 | 3.302 | 237.61 | 94.8 | 94.4 | -18.35 | 4.3 | 4.3 | 0 | 0.01 | 190 | Finished | DanY (98) | 2021-10-29 10:48
SD-41584 | 2CS | Anode load screening, C/A 0.75-0.98 (id2633) XFC-P, Cell design,C/A (id2631) | Anode load screening Load 4 A2380 C/A ~0.75 | A2380 | -- | C542 | -- | 85 | EL1939 | 3.955 | 0.76 | 99.69 | 24.268 | 117.79 | 3.385 | 290.78 | 96.41 | 93.04 | 94.27 | 3.301 | 239.19 | 95.2 | 93.9 | -20.12 | 4.31 | 4.31 | 0 | 0.01 | 170 | Finished | DanY (98) | 2021-10-29 10:48
SD-41583 | 2CS | Anode load screening, C/A 0.75-0.98 (id2633) XFC-P, Cell design,C/A (id2631) | Anode load screening Load 4 A2380 C/A ~0.75 | A2380 | -- | C542 | -- | 84.8 | EL1939 | 3.955 | 0.76 | 99.67 | 24.268 | 116.74 | 3.385 | 288.19 | 97.75 | 93.81 | 94.84 | 3.313 | 244.54 | 95.6 | 93.4 | -20.06 | 4.3 | 4.3 | 0 | 0.01 | 179 | Finished | DanY (98) | 2021-10-29 10:48
SD-41582 | 2CS | Anode load screening, C/A 0.75-0.98 (id2633) XFC-P, Cell design,C/A (id2631) | Anode load screening Load 4 A2380 C/A ~0.75 | A2380 | -- | C542 | -- | 85.2 | EL1939 | 3.955 | 0.76 | 99.61 | 24.268 | 118.08 | 3.388 | 291.76 | 99.69 | 94.37 | 95.21 | 3.304 | 249.38 | 95.5 | 94.4 | -22.56 | 4.3 | 4.31 | 0 | 0.01 | 166 | Finished | DanY (98) | 2021-10-29 10:48
SD-41571 | 2CS | Cathode load screening, C/A 0.75-0.98 (id2632) XFC-P, Cell design,C/A (id2631) | Cathode load screening / L26 C/A 0.9 | A2393 | -- | C542 | -- | 87 | EL1939 | 3.612 | 0.908 | 99.86 | 26.624 | 127.889 | 3.415 | 304.01 | 96.79 | 91.04 | 92.44 | 3.328 | 242.21 | 89.7 | 69.5 | -238.89 | 4.3 | 4.3 | 0 | 0 | 20 | Finished | DanY (98) | 2021-10-27 14:59
SD-41570 | 2CS | Cathode load screening, C/A 0.75-0.98 (id2632) XFC-P, Cell design,C/A (id2631) | Cathode load screening / L26 C/A 0.9 | A2393 | -- | C542 | -- | 85.7 | EL1939 | 3.612 | 0.908 | 99.76 | 26.624 | 127.252 | 3.406 | 300.65 | 97.46 | 94.3 | 95.07 | 3.322 | 245.49 | 94.6 | 94.1 | -122.05 | 4.3 | 4.3 | 0 | 0 | 41 | Finished | DanY (98) | 2021-10-27 14:59
SD-41568 | 2CS | Cathode load screening, C/A 0.75-0.98 (id2632) XFC-P, Cell design,C/A (id2631) | Cathode load screening / L26 C/A 0.9 | A2393 | -- | C542 | -- | 85.4 | EL1939 | 3.612 | 0.908 | 99.82 | 26.624 | 127.835 | 3.413 | 303.71 | 97.2 | 92 | 93.22 | 3.326 | 244.22 | 91.6 | 69.4 | -210.45 | 4.3 | 4.3 | 0 | 0 | 24 | Finished | DanY (98) | 2021-10-27 14:59
SD-41567 | 2CS | Cathode load screening, C/A 0.75-0.98 (id2632) XFC-P, Cell design,C/A (id2631) | Cathode load screening / L26 C/A 0.9 | A2393 | -- | C542 | -- | 86.7 | EL1939 | 3.612 | 0.908 | 99.77 | 26.624 | 127.941 | 3.409 | 303.6 | 97.01 | 93.11 | 94.18 | 3.324 | 244.22 | 92 | 82.7 | -207.27 | 4.3 | 4.3 | 0 | 0.01 | 24 | Finished | DanY (98) | 2021-10-27 14:59
SD-41566 | 2CS | Cathode load screening, C/A 0.75-0.98 (id2632) XFC-P, Cell design,C/A (id2631) | Cathode load screening / L26 C/A 0.9 | A2393 | -- | C542 | -- | 86.7 | EL1939 | 3.612 | 0.908 | 99.94 | 26.624 | 127.968 | 3.412 | 302.88 | 97.25 | 92.15 | 93.37 | 3.323 | 242.66 | 92 | 68.6 | -165.56 | 4.3 | 4.3 | 0 | 0.01 | 29 | Finished | DanY (98) | 2021-10-27 14:59
SD-41563 | 2CS | Cathode load screening, C/A 0.75-0.98 (id2632) XFC-P, Cell design,C/A (id2631) | Cathode load screening / L26 C/A 0.9 | A2393 | -- | C542 | -- | 85.8 | EL1939 | 3.612 | 0.908 | 99.91 | 26.624 | 127.952 | 3.41 | 302.66 | 97.66 | 90.78 | 92.42 | 3.318 | 243.02 | 94.2 | 87.7 | -19.23 | 4.31 | 4.31 | 0 | 0.01 | 196 | Finished | DanY (98) | 2021-10-27 14:59
SD-41562 | 2CS | Cathode load screening, C/A 0.75-0.98 (id2632) XFC-P, Cell design,C/A (id2631) | Cathode load screening / L26 C/A 0.9 | A2393 | -- | C542 | -- | 85.8 | EL1939 | 3.612 | 0.908 | 99.86 | 26.624 | 127.872 | 3.414 | 303.88 | 94.54 | 90.52 | 92.21 | 3.323 | 235.91 | 92.6 | 92.1 | -25.5 | 4.3 | 4.3 | 0 | 0.01 | 131 | Finished | DanY (98) | 2021-10-27 14:59
SD-41559 | 2CS | Cathode load screening, C/A 0.75-0.98 (id2632) XFC-P, Cell design,C/A (id2631) | Cathode load screening / L25 C/A 0.87 | A2393 | -- | C542 | -- | 85.7 | EL1939 | 3.556 | 0.887 | 99.82 | 25.615 | 123.884 | 3.41 | 301.91 | 97.09 | 91.56 | 92.99 | 3.315 | 240.29 | 93.2 | 72 | -240.53 | 4.31 | 4.31 | 0 | 0 | 21 | Finished | DanY (98) | 2021-10-27 14:59
SD-41557 | 2CS | Cathode load screening, C/A 0.75-0.98 (id2632) XFC-P, Cell design,C/A (id2631) | Cathode load screening / L25 C/A 0.87 | A2393 | -- | C542 | -- | 85.5 | EL1939 | 3.556 | 0.887 | 99.71 | 25.615 | 124.062 | 3.407 | 302.07 | 99.44 | 95.26 | 95.84 | 3.317 | 249.29 | 94.4 | 66.5 | -104.49 | 4.3 | 4.31 | 0 | 0.03 | 51 | Finished | DanY (98) | 2021-10-27 14:59
SD-41556 | 2CS | Cathode load screening, C/A 0.75-0.98 (id2632) XFC-P, Cell design,C/A (id2631) | Cathode load screening / L25 C/A 0.87 | A2393 | -- | C542 | -- | 85.6 | EL1939 | 3.556 | 0.887 | 99.66 | 25.615 | 123.93 | 3.407 | 301.75 | 96.57 | 95.15 | 95.81 | 3.319 | 243.01 | 94.4 | 71.5 | -140.63 | 4.31 | 4.31 | 0 | 0.01 | 34 | Finished | DanY (98) | 2021-10-27 14:59
SD-41555 | 2CS | Cathode load screening, C/A 0.75-0.98 (id2632) XFC-P, Cell design,C/A (id2631) | Cathode load screening / L25 C/A 0.87 | A2393 | -- | C542 | -- | 85.9 | EL1939 | 3.556 | 0.887 | 99.68 | 25.615 | 123.89 | 3.407 | 301.65 | 96.04 | 94.93 | 95.6 | 3.317 | 240.55 | 94.7 | 75 | -223.16 | 4.3 | 4.3 | 0 | 0 | 21 | Finished | DanY (98) | 2021-10-27 14:59
SD-41553 | 2CS | Cathode load screening, C/A 0.75-0.98 (id2632) XFC-P, Cell design,C/A (id2631) | Cathode load screening / L25 C/A 0.87 | A2393 | -- | C542 | -- | 85.6 | EL1939 | 3.556 | 0.887 | 100.14 | 25.615 | 123.726 | 3.407 | 301.26 | 97.15 | 92.59 | 93.77 | 3.318 | 242.37 | 91.6 | 64.6 | -125.28 | 4.31 | 4.31 | 0 | 0.01 | 38 | Finished | DanY (98) | 2021-10-27 14:59
SD-41552 | 2CS | Cathode load screening, C/A 0.75-0.98 (id2632) XFC-P, Cell design,C/A (id2631) | Cathode load screening / L25 C/A 0.87 | A2393 | -- | C542 | -- | 86.2 | EL1939 | 3.556 | 0.887 | 99.46 | 25.615 | 124.13 | 3.402 | 301.79 | 96.79 | 92.22 | 93.48 | 3.31 | 240.52 | 87.1 | 66.9 | -221.67 | 4.31 | 4.31 | 0 | 0 | 20 | Finished | DanY (98) | 2021-10-27 14:59
SD-41551 | 2CS | Cathode load screening, C/A 0.75-0.98 (id2632) XFC-P, Cell design,C/A (id2631) | Cathode load screening / L24 C/A 0.85(cont) | A2393 | -- | C542 | -- | 85.5 | EL1939 | 3.501 | 0.866 | 99.49 | 24.605 | 119.809 | 3.406 | 299.65 | 97.12 | 94.74 | 95.52 | 3.323 | 245.24 | 94 | 69.6 | -165.36 | 4.3 | 4.3 | 0 | 0 | 30 | Finished | DanY (98) | 2021-10-27 14:59
SD-41550 | 2CS | Cathode load screening, C/A 0.75-0.98 (id2632) XFC-P, Cell design,C/A (id2631) | Cathode load screening / L24 C/A 0.85(cont) | A2393 | -- | C542 | -- | 85.4 | EL1939 | 3.501 | 0.866 | 99.72 | 24.605 | 119.688 | 3.405 | 299.27 | 97.26 | 93 | 94.03 | 3.32 | 244.26 | 94.7 | 70.8 | -124.62 | 4.3 | 4.3 | 0 | 0 | 41 | Finished | DanY (98) | 2021-10-27 14:59
SD-41549 | 2CS | Cathode load screening, C/A 0.75-0.98 (id2632) XFC-P, Cell design,C/A (id2631) | Cathode load screening / L24 C/A 0.85(cont) | A2393 | -- | C542 | -- | 82.6 | EL1939 | 3.501 | 0.866 | 99.58 | 24.605 | 119.364 | 3.404 | 298.36 | 96.86 | 94.78 | 95.48 | 3.323 | 244.48 | 94.9 | 70.9 | -166.9 | 4.3 | 4.3 | 0 | 0.01 | 31 | Finished | DanY (98) | 2021-10-27 14:59
SD-41548 | 2CS | Cathode load screening, C/A 0.75-0.98 (id2632) XFC-P, Cell design,C/A (id2631) | Cathode load screening / L24 C/A 0.85(cont) | A2393 | -- | C542 | -- | 85.7 | EL1939 | 3.501 | 0.866 | 99.81 | 24.605 | 119.011 | 3.406 | 297.67 | 97.29 | 92.11 | 93.35 | 3.325 | 243.71 | 92.5 | 67.3 | -82.96 | 4.3 | 4.3 | 0 | 0 | 56 | Finished | DanY (98) | 2021-10-27 14:59
SD-41546 | 2CS | Cathode load screening, C/A 0.75-0.98 (id2632) XFC-P, Cell design,C/A (id2631) | Cathode load screening / L24 C/A 0.85(cont) | A2393 | -- | C542 | -- | 85.9 | EL1939 | 3.501 | 0.866 | 99.53 | 24.605 | 119.955 | 3.403 | 299.76 | 96.79 | 95.19 | 95.85 | 3.315 | 243.48 | 96.5 | 74.7 | -162.33 | 4.3 | 4.3 | 0 | 0 | 32 | Finished | DanY (98) | 2021-10-27 14:59
SD-41544 | 2CS | Cathode load screening, C/A 0.75-0.98 (id2632) XFC-P, Cell design,C/A (id2631) | Cathode load screening / L24 C/A 0.85(cont) | A2393 | -- | C542 | -- | 85.9 | EL1939 | 3.501 | 0.866 | 99.51 | 24.605 | 120.052 | 3.403 | 300 | 96.92 | 90.7 | 92.38 | 3.309 | 240.71 | 94.9 | 65.3 | -81 | 4.31 | 4.31 | 0 | 0.02 | 62 | Finished | DanY (98) | 2021-10-27 14:59
SD-41542 | 2CS | Cathode load screening, C/A 0.75-0.98 (id2632) XFC-P, Cell design,C/A (id2631) | Cathode load screening / L22 C/A 0.75 | A2393 | -- | C542 | -- | 84.9 | EL1939 | 3.556 | 0.759 | 99.79 | 21.912 | 106.523 | 3.383 | 286.08 | 97.75 | 96.85 | 97.24 | 3.317 | 246.4 | 98.3 | 95.5 | -130.54 | 4.3 | 4.3 | 0 | 0 | 39 | Finished | DanY (98) | 2021-10-27 14:59
SD-41541 | 2CS | Cathode load screening, C/A 0.75-0.98 (id2632) XFC-P, Cell design,C/A (id2631) | Cathode load screening / L22 C/A 0.75 | A2393 | -- | C542 | -- | 85.6 | EL1939 | 3.556 | 0.759 | 99.84 | 21.912 | 106.205 | 3.383 | 285.22 | 97.89 | 94.56 | 95.56 | 3.312 | 242.76 | 95.4 | 70.8 | -198.75 | 4.31 | 4.31 | 0 | 0 | 26 | Finished | DanY (98) | 2021-10-27 14:59
SD-41540 | 2CS | Cathode load screening, C/A 0.75-0.98 (id2632) XFC-P, Cell design,C/A (id2631) | Cathode load screening / L22 C/A 0.75 | A2393 | -- | C542 | -- | 85.3 | EL1939 | 3.556 | 0.759 | 99.86 | 21.912 | 106.235 | 3.387 | 285.64 | 97.63 | 95.37 | 96.15 | 3.321 | 244.67 | 96 | 88.8 | -190 | 4.31 | 4.31 | 0 | 0 | 24 | Finished | DanY (98) | 2021-10-27 14:59
SD-41539 | 2CS | Cathode load screening, C/A 0.75-0.98 (id2632) XFC-P, Cell design,C/A (id2631) | Cathode load screening / L22 C/A 0.75 | A2393 | -- | C542 | -- | 85.6 | EL1939 | 3.556 | 0.759 | 99.79 | 21.912 | 107.338 | 3.382 | 288.18 | 97.78 | 97.19 | 97.48 | 3.312 | 246.17 | 98.9 | 96.2 | -84.75 | 4.31 | 4.31 | 0 | 0 | 61 | Finished | DanY (98) | 2021-10-27 14:59
SD-41538 | 2CS | Cathode load screening, C/A 0.75-0.98 (id2632) XFC-P, Cell design,C/A (id2631) | Cathode load screening / L22 C/A 0.75 | A2393 | -- | C542 | -- | 84.9 | EL1939 | 3.556 | 0.759 | 99.74 | 21.912 | 106.37 | 3.383 | 285.67 | 97.92 | 96.48 | 96.92 | 3.315 | 245.61 | 98 | 96.1 | -133.06 | 4.3 | 4.3 | 0.01 | 0 | 38 | Finished | DanY (98) | 2021-10-27 14:59
SD-41537 | 2CS | Cathode load screening, C/A 0.75-0.98 (id2632) XFC-P, Cell design,C/A (id2631) | Cathode load screening / L22 C/A 0.75 | A2393 | -- | C542 | -- | 84.8 | EL1939 | 3.556 | 0.759 | 99.72 | 21.912 | 107.373 | 3.387 | 288.7 | 97.69 | 97.44 | 97.69 | 3.316 | 246.58 | 99.3 | 99.1 | -93.02 | 4.31 | 4.31 | 0 | 0.01 | 55 | Finished | DanY (98) | 2021-10-27 14:59
SD-41536 | 2CS | Cathode load screening, C/A 0.75-0.98 (id2632) XFC-P, Cell design,C/A (id2631) | Cathode load screening / L22 C/A 0.75 | A2393 | -- | C542 | -- | 85 | EL1939 | 3.556 | 0.759 | 99.85 | 21.912 | 106.184 | 3.382 | 285.08 | 97.79 | 96.26 | 96.85 | 3.317 | 245.61 | 97.9 | 93.8 | -142.35 | 4.31 | 4.31 | 0 | 0 | 36 | Finished | DanY (98) | 2021-10-27 14:59
SD-41535 | 2CS | Cathode load screening, C/A 0.75-0.98 (id2632) XFC-P, Cell design,C/A (id2631) | Cathode load screening / L22 C/A 0.75 | A2393 | -- | C542 | -- | 84.9 | EL1939 | 3.556 | 0.759 | 99.82 | 21.912 | 106.137 | 3.387 | 285.38 | 97.96 | 96.26 | 96.83 | 3.322 | 245.96 | 97.1 | 77.2 | -179.6 | 4.3 | 4.3 | 0 | 0 | 27 | Finished | DanY (98) | 2021-10-27 14:59
SD-41534 | 2CS | Cathode load screening, C/A 0.75-0.98 (id2632) XFC-P, Cell design,C/A (id2631) | Cathode load screening / L22 C/A 0.75 | A2393 | -- | C542 | -- | 84.9 | EL1939 | 3.556 | 0.759 | 99.77 | 21.912 | 106.684 | 3.387 | 286.85 | 97.9 | 95.96 | 96.6 | 3.319 | 245.6 | 97.6 | 70.8 | -100.64 | 4.31 | 4.31 | 0 | 0.01 | 49 | Finished | DanY (98) | 2021-10-27 14:59
SD-41533 | 2CS | Cathode load screening, C/A 0.75-0.98 (id2632) XFC-P, Cell design,C/A (id2631) | Cathode load screening / L22 C/A 0.75 | A2393 | -- | C542 | -- | 84.9 | EL1939 | 3.556 | 0.759 | 99.75 | 21.912 | 106.906 | 3.382 | 287.02 | 98.07 | 96.52 | 97 | 3.313 | 245.8 | 99 | 72.3 | -114.55 | 4.3 | 4.3 | 0 | 0 | 46 | Finished | DanY (98) | 2021-10-27 14:59
SD-41520 | 2CS | EL amount (id2628) XFC-Innovation experiments (id2566) | NKK (TBL5314), 15ul +15ul | A2380 | -- | -- | PC-290 | 85.6 | EL1939 | 3.609 | 0.868 | 99.54 | 24.812 | 7.44 | 3.401 | 293.13 | 97.25 | 86.81 | 89.78 | 3.307 | 236.95 | 87.1 | 86.2 | -37.01 | 4.31 | 4.31 | 0 | 0.03 | 69 | Finished | MeitalG (227) | 2021-10-26 16:10
SD-41519 | 2CS | EL amount (id2628) XFC-Innovation experiments (id2566) | NKK (TBL5314), 15ul +15ul | A2380 | -- | -- | PC-290 | 86.3 | EL1939 | 3.609 | 0.868 | 99.67 | 24.812 | 7.626 | 3.399 | 300.28 | 97.47 | 87.59 | 90.13 | 3.295 | 238.3 | 88.7 | 88.5 | -22.06 | 4.31 | 4.31 | 0 | 0.01 | 138 | Finished | MeitalG (227) | 2021-10-26 16:10
SD-41518 | 2CS | EL amount (id2628) XFC-Innovation experiments (id2566) | NKK (TBL5314), 15ul +15ul | A2380 | -- | -- | PC-290 | 86 | EL1939 | 3.609 | 0.868 | 99.49 | 24.812 | 7.544 | 3.402 | 297.32 | 97.25 | 88.41 | 90.73 | 3.304 | 238.8 | 89 | 88.4 | -25.42 | 4.31 | 4.31 | 0 | 0.01 | 109 | Finished | MeitalG (227) | 2021-10-26 16:10
SD-41517 | 2CS | EL amount (id2628) XFC-Innovation experiments (id2566) | NKK (TBL5314), 15ul +15ul | A2380 | -- | -- | PC-290 | 86.2 | EL1939 | 3.609 | 0.868 | 99.6 | 24.812 | 7.576 | 3.401 | 298.49 | 97.42 | 89.22 | 91.4 | 3.304 | 239.76 | 90.2 | 89.8 | -21.14 | 4.31 | 4.31 | 0 | 0.01 | 125 | Finished | MeitalG (227) | 2021-10-26 16:10
SD-41516 | 2CS | EL amount (id2628) XFC-Innovation experiments (id2566) | NKK (TBL5314), 15ul +15ul | A2380 | -- | -- | PC-290 | 86.1 | EL1939 | 3.609 | 0.868 | 99.64 | 24.812 | 7.528 | 3.399 | 296.42 | 97.29 | 87.37 | 90.04 | 3.301 | 237.71 | 88 | 87.5 | -23.4 | 4.31 | 4.31 | 0 | 0.02 | 108 | Finished | MeitalG (227) | 2021-10-26 16:10
SD-41471 | 2CS | A12-A13 Calender EE batches (id2623) xFC Product experiments (id2541) | PA295 1.2 g/cm3 CD4- load 3.6 | A2456 | PA-295 | -- | PC-290 | 86 | EL1939 | 3.8 | 0.829 | 99.76 | 24.644 | 121.478 | 3.388 | 299.96 | 97.91 | 94.07 | 94.77 | 3.291 | 244.01 | 89.4 | 76.7 | -11.69 | 4.3 | 4.3 | 0 | 0 | 256 | Finished | NatalieB (112) | 2021-10-26 15:52
SD-41470 | 2CS | A12-A13 Calender EE batches (id2623) xFC Product experiments (id2541) | PA295 1.2 g/cm3 CD4- load 3.6 | A2456 | PA-295 | -- | PC-290 | 85.9 | EL1939 | 3.8 | 0.829 | 99.71 | 24.644 | 121.501 | 3.39 | 300.19 | 97.38 | 90.48 | 92.43 | 3.275 | 233.6 | 79.9 | 79.9 | -11.52 | 4.31 | 4.31 | 0 | 0.01 | 212 | Finished | NatalieB (112) | 2021-10-26 15:52
SD-41469 | 2CS | A12-A13 Calender EE batches (id2623) xFC Product experiments (id2541) | PA295 1.2 g/cm3 CD4- load 3.6 | A2456 | PA-295 | -- | PC-290 | 86 | EL1939 | 3.8 | 0.829 | 99.74 | 24.644 | 120.898 | 3.398 | 299.4 | 97.82 | 90.85 | 92.3 | 3.292 | 241.33 | 87.9 | 83.8 | -13.61 | 4.3 | 4.3 | 0.01 | 0 | 240 | Finished | NatalieB (112) | 2021-10-26 15:52
SD-41468 | 2CS | A12-A13 Calender EE batches (id2623) xFC Product experiments (id2541) | PA295 1.2 g/cm3 CD4- load 3.6 | A2456 | PA-295 | -- | PC-290 | 85.8 | EL1939 | 3.8 | 0.829 | 99.75 | 24.644 | 121.379 | 3.394 | 300.24 | 95.7 | 80.74 | 84.62 | 3.273 | 225.76 | 80 | 80 | -11.55 | 4.31 | 4.31 | 0 | 0.01 | 195 | Finished | NatalieB (112) | 2021-10-26 15:52
SD-41467 | 2CS | A12-A13 Calender EE batches (id2623) xFC Product experiments (id2541) | PA295 1.2 g/cm3 CD4- load 3.6 | A2456 | PA-295 | -- | PC-290 | 86.3 | EL1939 | 3.8 | 0.829 | 99.79 | 24.644 | 121.673 | 3.392 | 300.79 | 97.3 | 95 | 95.62 | 3.29 | 242.67 | 93.8 | 91 | -12.73 | 4.31 | 4.31 | 0 | 0.01 | 288 | Finished | NatalieB (112) | 2021-10-26 15:52
SD-41466 | 2CS | A12-A13 Calender EE batches (id2623) xFC Product experiments (id2541) | PA295 1.2 g/cm3 CD4- load 3.6 | A2456 | PA-295 | -- | PC-290 | 86 | EL1939 | 3.8 | 0.829 | 99.76 | 24.644 | 122.078 | 3.382 | 300.9 | 98.42 | 91.89 | 93.12 | 3.289 | 242.72 | 87.4 | 82.1 | -14.11 | 4.3 | 4.3 | 0 | 0.01 | 238 | Finished | NatalieB (112) | 2021-10-26 15:52
SD-41465 | 2CS | A12-A13 Calender EE batches (id2623) xFC Product experiments (id2541) | PA295 1.2 g/cm3 CD4- load 3.6 | A2456 | PA-295 | -- | PC-290 | 85.9 | EL1939 | 3.8 | 0.829 | 99.72 | 24.644 | 121.518 | 3.394 | 300.59 | 97.05 | 79.19 | 83.25 | 3.267 | 231.02 | 77.9 | 77.9 | -15.2 | 4.3 | 4.3 | 0.02 | 0.01 | 150 | Finished | NatalieB (112) | 2021-10-26 15:52
SD-41464 | 2CS | A12-A13 Calender EE batches (id2623) xFC Product experiments (id2541) | PA295 1.2 g/cm3 CD4- load 3.6 | A2456 | PA-295 | -- | PC-290 | 86 | EL1939 | 3.8 | 0.829 | 99.74 | 24.644 | 122.068 | 3.39 | 301.59 | 97.79 | 80.56 | 84.61 | 3.27 | 230.39 | 77.9 | 77.9 | -27.14 | 4.3 | 4.3 | 0 | 0 | 114 | Finished | NatalieB (112) | 2021-10-26 15:52
SD-41461 | 2CS | PA-295 (0.25%CNTs) validation (id2625) A12 Manual vs EE coating (id2624) A12-A13 Calender EE batches (id2623) xFC Product experiments (id2541) | PA295 EE eval. load 3.6/ Control/ NO calender | A2456 | PA-295 | -- | PC-290 | 86.5 | EL1939 | 3.8 | 0.84 | 99.77 | 24.981 | 122.475 | 3.392 | 300.16 | 97.38 | 93.11 | 93.98 | 3.292 | 242.16 | 94 | 92.9 | -14.11 | 4.3 | 4.3 | 0 | 0.01 | 260 | Finished | NatalieB (112) | 2021-10-26 15:52
SD-41460 | 2CS | PA-295 (0.25%CNTs) validation (id2625) A12 Manual vs EE coating (id2624) A12-A13 Calender EE batches (id2623) xFC Product experiments (id2541) | PA295 EE eval. load 3.6/ Control/ NO calender | A2456 | PA-295 | -- | PC-290 | 86.6 | EL1939 | 3.8 | 0.84 | 99.78 | 24.981 | 122.51 | 3.384 | 299.54 | 97.09 | 93.59 | 94.34 | 3.285 | 241.21 | 93.7 | 84.9 | -13.78 | 4.3 | 4.3 | 0 | 0.01 | 288 | Finished | NatalieB (112) | 2021-10-26 15:52
SD-41459 | 2CS | PA-295 (0.25%CNTs) validation (id2625) A12 Manual vs EE coating (id2624) A12-A13 Calender EE batches (id2623) xFC Product experiments (id2541) | PA295 EE eval. load 3.6/ Control/ NO calender | A2456 | PA-295 | -- | PC-290 | 86.6 | EL1939 | 3.8 | 0.84 | 99.78 | 24.981 | 122.58 | 3.388 | 300.06 | 97.29 | 92.19 | 93.22 | 3.287 | 240.95 | 92.1 | 79.7 | -21.67 | 4.3 | 4.3 | 0 | 0.01 | 218 | Finished | NatalieB (112) | 2021-10-26 15:52
SD-41458 | 2CS | PA-295 (0.25%CNTs) validation (id2625) A12 Manual vs EE coating (id2624) A12-A13 Calender EE batches (id2623) xFC Product experiments (id2541) | PA295 EE eval. load 3.6/ Control/ NO calender | A2456 | PA-295 | -- | PC-290 | 86.6 | EL1939 | 3.8 | 0.84 | 99.77 | 24.981 | 122.538 | 3.383 | 299.52 | 97.54 | 91.78 | 92.88 | 3.281 | 240.49 | 92.6 | 80.2 | -20.52 | 4.3 | 4.3 | 0 | 0.01 | 214 | Finished | NatalieB (112) | 2021-10-26 15:52
SD-41457 | 2CS | PA-295 (0.25%CNTs) validation (id2625) A12 Manual vs EE coating (id2624) A12-A13 Calender EE batches (id2623) xFC Product experiments (id2541) | PA295 EE eval. load 3.6/ Control/ NO calender | A2456 | PA-295 | -- | PC-290 | 86.5 | EL1939 | 3.8 | 0.84 | 99.72 | 24.981 | 123.023 | 3.386 | 300.97 | 97.66 | 93.19 | 94.03 | 3.284 | 241.86 | 93.5 | 87.1 | -11.83 | 4.3 | 4.3 | 0.01 | 0.02 | 330 | Finished | NatalieB (112) | 2021-10-26 15:52
SD-41456 | 2CS | PA-295 (0.25%CNTs) validation (id2625) A12 Manual vs EE coating (id2624) A12-A13 Calender EE batches (id2623) xFC Product experiments (id2541) | PA295 EE eval. load 3.6/ Control/ NO calender | A2456 | PA-295 | -- | PC-290 | 86.3 | EL1939 | 3.8 | 0.84 | 99.61 | 24.981 | 122.943 | 3.395 | 301.58 | 97.5 | 93.59 | 94.36 | 3.293 | 243.7 | 93.8 | 88.9 | -20.9 | 4.3 | 4.3 | 0 | 0 | 191 | Finished | NatalieB (112) | 2021-10-26 15:52
SD-41455 | 2CS | PA-295 (0.25%CNTs) validation (id2625) A12 Manual vs EE coating (id2624) A12-A13 Calender EE batches (id2623) xFC Product experiments (id2541) | PA295 EE eval. load 3.6/ Control/ NO calender | A2456 | PA-295 | -- | PC-290 | 86.4 | EL1939 | 3.8 | 0.84 | 99.74 | 24.981 | 122.615 | 3.392 | 300.5 | 97.53 | 91.15 | 92.39 | 3.286 | 240.13 | 91.3 | 80.5 | -50.09 | 4.3 | 4.3 | 0 | 0.01 | 111 | Finished | NatalieB (112) | 2021-10-26 15:52
SD-41454 | 2CS | PA-295 (0.25%CNTs) validation (id2625) A12 Manual vs EE coating (id2624) A12-A13 Calender EE batches (id2623) xFC Product experiments (id2541) | PA295 EE eval. load 3.6/ Control/ NO calender | A2456 | PA-295 | -- | PC-290 | 86.4 | EL1939 | 3.8 | 0.84 | 99.69 | 24.981 | 123.23 | 3.396 | 302.37 | 97.62 | 91.41 | 92.6 | 3.291 | 241.13 | 91.9 | 81.7 | -25.22 | 4.3 | 4.3 | 0.01 | 0.01 | 180 | Finished | NatalieB (112) | 2021-10-26 15:52
SD-41433 | 2CS | PA-294 validation (id2622) xFC Product experiments (id2541) | PA294 EE eval. CD3- load 4 NO IR | A2456 | PA-294 | -- | PC-290 | 86.1 | EL1939 | 3.744 | 0.856 | 99.76 | 25.318 | 123.453 | 3.391 | 300.25 | 97.36 | 87.07 | 89.29 | 3.284 | 236.82 | 85.2 | 63.9 | -57.27 | 4.3 | 4.3 | 0 | 0 | 68 | Finished | NatalieB (112) | 2021-10-26 15:52
SD-41432 | 2CS | PA-294 validation (id2622) xFC Product experiments (id2541) | PA294 EE eval. CD3- load 4 NO IR | A2456 | PA-294 | -- | PC-290 | 86.1 | EL1939 | 3.8 | 0.843 | 99.69 | 25.318 | 123.616 | 3.392 | 300.36 | 97.59 | 90.85 | 92.26 | 3.289 | 240.03 | 89.6 | 81.8 | -65.62 | 4.3 | 4.31 | 0 | 0.03 | 66 | Finished | NatalieB (112) | 2021-10-26 15:52
SD-41430 | 2CS | PA-294 validation (id2622) xFC Product experiments (id2541) | PA294 EE eval. CD3- load 4 NO IR | A2456 | PA-294 | -- | PC-290 | 85.9 | EL1939 | 3.8 | 0.843 | 99.64 | 25.318 | 123.557 | 3.395 | 300.49 | 97.29 | 83.96 | 87.01 | 3.28 | 234.05 | 82.8 | 81.2 | -26.08 | 4.3 | 4.3 | 0.01 | 0.01 | 127 | Finished | NatalieB (112) | 2021-10-26 15:52
SD-41429 | 2CS | PA-294 validation (id2622) xFC Product experiments (id2541) | PA294 EE eval. CD3- load 4 NO IR | A2456 | PA-294 | -- | PC-290 | 85.9 | EL1939 | 3.8 | 0.843 | 99.73 | 25.318 | 123.467 | 3.392 | 300 | 97.35 | 86.04 | 88.57 | 3.284 | 235.83 | 85 | 66 | -91.16 | 4.3 | 4.3 | 0 | 0 | 45 | Finished | NatalieB (112) | 2021-10-26 15:52
SD-41428 | 2CS | PA-294 validation (id2622) xFC Product experiments (id2541) | PA294 EE eval. CD3- load 4 NO IR | A2456 | PA-294 | -- | PC-290 | 86.1 | EL1939 | 3.8 | 0.843 | 99.7 | 25.318 | 123.63 | 3.391 | 300.31 | 97.48 | 89.74 | 91.41 | 3.287 | 239.36 | 85.6 | 74.4 | -22.4 | 4.3 | 4.3 | 0 | 0 | 152 | Finished | NatalieB (112) | 2021-10-26 15:52
SD-41427 | 2CS | PA-294 validation (id2622) xFC Product experiments (id2541) | PA294 EE eval. CD3- load 4 NO IR | A2456 | PA-294 | -- | PC-290 | 86 | EL1939 | 3.8 | 0.843 | 99.73 | 25.318 | 123.579 | 3.392 | 300.27 | 97.46 | 85.22 | 88.01 | 3.28 | 234.04 | 77.3 | 70.1 | -18.78 | 4.3 | 4.3 | 0 | 0 | 133 | Finished | NatalieB (112) | 2021-10-26 15:52
SD-41424 | 2CS | PA-294 validation (id2622) xFC Product experiments (id2541) | PA294 EE eval. CD2- load 4 with IR | A2456 | PA-294 | -- | PC-290 | 85.8 | EL1939 | 3.856 | 0.831 | 99.62 | 25.318 | 123.403 | 3.396 | 299.85 | 96.88 | 90 | 91.66 | 3.292 | 237.77 | 90 | 83.1 | -24.45 | 4.31 | 4.31 | 0 | 0.01 | 148 | Finished | NatalieB (112) | 2021-10-26 15:52
SD-41421 | 2CS | PA-294 validation (id2622) xFC Product experiments (id2541) | PA294 EE eval. CD2- load 4 with IR | A2456 | PA-294 | -- | PC-290 | 85.8 | EL1939 | 3.856 | 0.831 | 99.7 | 25.318 | 123.854 | 3.391 | 300.5 | 98.54 | 84.48 | 87.52 | 3.272 | 235.81 | 86.3 | 83 | -23.97 | 4.31 | 4.31 | 0 | 0.01 | 153 | Finished | NatalieB (112) | 2021-10-26 15:52
SD-41419 | 2CS | PA-294 validation (id2622) xFC Product experiments (id2541) | PA294 EE eval. CD2- load 4 with IR | A2456 | PA-294 | -- | PC-290 | 86.1 | EL1939 | 3.856 | 0.831 | 99.7 | 25.318 | 123.546 | 3.39 | 299.66 | 97.78 | 88.81 | 90.69 | 3.283 | 239.16 | 89.7 | 89 | -17.94 | 4.3 | 4.3 | 0.01 | 0.01 | 191 | Finished | NatalieB (112) | 2021-10-26 15:52
SD-41418 | 2CS | PA-294 validation (id2622) xFC Product experiments (id2541) | PA294 EE eval. CD2- load 4 with IR | A2456 | PA-294 | -- | PC-290 | 86.1 | EL1939 | 3.856 | 0.831 | 99.72 | 25.318 | 120.519 | 3.396 | 292.84 | 96.67 | 86.37 | 88.86 | 3.277 | 233.84 | 88.2 | 86.4 | -40.43 | 4.3 | 4.3 | 0 | 0.01 | 94 | Finished | NatalieB (112) | 2021-10-26 15:52
SD-41417 | 2CS | PA-294 validation (id2622) xFC Product experiments (id2541) | PA294 EE eval. CD2- load 4 with IR | A2456 | PA-294 | -- | PC-290 | 74.7 | EL1939 | 3.856 | 0.831 | 98.37 | 25.318 | 123.434 | 3.388 | 299.22 | 97.92 | 91.07 | 92.48 | 3.288 | 240.65 | 91.7 | 89.6 | -23.61 | 4.3 | 4.3 | 0.01 | 0.01 | 168 | Finished | NatalieB (112) | 2021-10-26 15:52
SD-41412 | 2CS | A12 Manual vs EE coating (id2624) A12-A13 Calender EE batches (id2623) PA-294 validation (id2622) xFC Product experiments (id2541) | PA294 EE eval. load 3.6/ Control/ NO calender | A2456 | PA-294 | -- | PC-290 | 86 | EL1939 | 3.689 | 0.857 | 99.71 | 24.981 | 122.226 | 3.396 | 300.62 | 97.8 | 88.59 | 90.51 | 3.291 | 240.63 | 89.4 | 70.6 | -51.48 | 4.3 | 4.3 | 0.09 | 0 | 83 | Finished | NatalieB (112) | 2021-10-26 15:52
SD-41411 | 2CS | A12 Manual vs EE coating (id2624) A12-A13 Calender EE batches (id2623) PA-294 validation (id2622) xFC Product experiments (id2541) | PA294 EE eval. load 3.6/ Control/ NO calender | A2456 | PA-294 | -- | PC-290 | 85 | EL1939 | 3.689 | 0.857 | 99.57 | 24.981 | 121.451 | 3.397 | 298.8 | 97.67 | 81.56 | 85.27 | 3.279 | 231.77 | 76.8 | 77.9 | -27.77 | 4.3 | 4.3 | 0 | 0.01 | 105 | Finished | NatalieB (112) | 2021-10-26 15:52
SD-41410 | 2CS | A12 Manual vs EE coating (id2624) A12-A13 Calender EE batches (id2623) PA-294 validation (id2622) xFC Product experiments (id2541) | PA294 EE eval. load 3.6/ Control/ NO calender | A2456 | PA-294 | -- | PC-290 | 86.3 | EL1939 | 3.689 | 0.857 | 99.69 | 24.981 | 116.983 | 3.383 | 286.62 | 96.55 | 91.19 | 92.51 | 3.288 | 239.04 | 92.3 | 86 | -22.34 | 4.3 | 4.3 | 0.01 | 0 | 177 | Finished | NatalieB (112) | 2021-10-26 15:52
SD-41409 | 2CS | A12 Manual vs EE coating (id2624) A12-A13 Calender EE batches (id2623) PA-294 validation (id2622) xFC Product experiments (id2541) | PA294 EE eval. load 3.6/ Control/ NO calender | A2456 | PA-294 | -- | PC-290 | 85.9 | EL1939 | 3.689 | 0.857 | 99.7 | 24.981 | 122.561 | 3.395 | 301.35 | 97.7 | 89.52 | 91.22 | 3.289 | 240.59 | 90.2 | 74.2 | -41 | 4.3 | 4.3 | 0 | 0 | 102 | Finished | NatalieB (112) | 2021-10-26 15:52
SD-41407 | 2CS | A12 Manual vs EE coating (id2624) A12-A13 Calender EE batches (id2623) PA-294 validation (id2622) xFC Product experiments (id2541) | PA294 EE eval. load 3.6/ Control/ NO calender | A2456 | PA-294 | -- | PC-290 | 86.2 | EL1939 | 3.689 | 0.857 | 99.7 | 24.981 | 122.78 | 3.388 | 301.27 | 97.67 | 90.04 | 91.62 | 3.283 | 239.94 | 91.1 | 84.7 | -30.31 | 4.3 | 4.3 | 0 | 0 | 133 | Finished | NatalieB (112) | 2021-10-26 15:52
SD-41406 | 2CS | A12 Manual vs EE coating (id2624) A12-A13 Calender EE batches (id2623) PA-294 validation (id2622) xFC Product experiments (id2541) | PA294 EE eval. load 3.6/ Control/ NO calender | A2456 | PA-294 | -- | PC-290 | 85.7 | EL1939 | 3.689 | 0.857 | 99.62 | 24.981 | 121.92 | 3.397 | 299.95 | 97.7 | 88.74 | 90.65 | 3.291 | 239.77 | 89.5 | 66.6 | -30.6 | 4.3 | 4.3 | 0 | 0 | 119 | Finished | NatalieB (112) | 2021-10-26 15:52
SD-41405 | 2CS | A12 Manual vs EE coating (id2624) A12-A13 Calender EE batches (id2623) PA-294 validation (id2622) xFC Product experiments (id2541) | PA294 EE eval. load 3.6/ Control/ NO calender | A2456 | PA-294 | -- | PC-290 | 86.2 | EL1939 | 3.689 | 0.857 | 99.67 | 24.981 | 122.775 | 3.397 | 302.06 | 97.64 | 89.37 | 91.09 | 3.291 | 240.33 | 90 | 74.5 | -53.75 | 4.3 | 4.3 | 0 | 0.01 | 82 | Finished | NatalieB (112) | 2021-10-26 15:52
SD-41404 | 2CS | 1i - Net vs. No net (id2627) Assembly experiment (CD) (id325) | EL1939CD A2393 No net exp. | A2393 | -- | -- | PC-281 | 82.7 | EL1939 | 3.501 | 0.815 | 99.82 | 22.745 | 113.113 | 3.39 | 296.9 | 97.62 | 91 | 92.5 | 3.291 | 241.42 | 92.4 | 91.9 | -17.17 | 4.31 | 4.31 | 0 | 0 | 193 | Finished | NatalieB (112) | 2021-10-25 17:09
SD-41403 | 2CS | 1i - Net vs. No net (id2627) Assembly experiment (CD) (id325) | EL1939CD A2393 No net exp. | A2393 | -- | -- | PC-281 | 85.5 | EL1939 | 3.501 | 0.815 | 99.82 | 22.745 | 111.751 | 3.276 | 283.46 | 97.92 | 88.63 | 90.71 | 3.189 | 231.55 | 83.1 | 69 | -25.23 | 4.3 | 4.31 | 0 | 0.02 | 113 | Finished | NatalieB (112) | 2021-10-25 17:09
SD-41402 | 2CS | 1i - Net vs. No net (id2627) Assembly experiment (CD) (id325) | EL1939CD A2393 No net exp. | A2393 | -- | -- | PC-281 | 86.1 | EL1939 | 3.501 | 0.815 | 99.92 | 22.745 | 113.483 | 3.394 | 298.22 | 97.48 | 88.33 | 90.56 | 3.287 | 238.79 | 89.7 | 89.2 | -16.32 | 4.3 | 4.31 | 0 | 0.01 | 203 | Finished | NatalieB (112) | 2021-10-25 17:09
SD-41401 | 2CS | 1i - Net vs. No net (id2627) Assembly experiment (CD) (id325) | EL1939CD A2393 No net exp. | A2393 | -- | -- | PC-281 | 85.9 | EL1939 | 3.501 | 0.815 | 99.79 | 22.745 | 110.516 | 3.274 | 280.16 | 97.82 | 87.56 | 90.17 | 3.187 | 229.78 | 84 | 77.5 | -17.74 | 4.31 | 4.31 | 0 | 0.01 | 148 | Finished | NatalieB (112) | 2021-10-25 17:09
SD-41400 | 2CS | 1i - Net vs. No net (id2627) Assembly experiment (CD) (id325) | EL1939CD A2393 No net exp. | A2393 | -- | -- | PC-281 | 85.7 | EL1939 | 3.501 | 0.815 | 99.8 | 22.745 | 113.589 | 3.392 | 298.33 | 97.35 | 90.33 | 91.98 | 3.29 | 240.58 | 91.7 | 89 | -17.66 | 4.3 | 4.3 | 0 | 0.01 | 190 | Finished | NatalieB (112) | 2021-10-25 17:09
SD-41399 | 2CS | 1i - Net vs. No net (id2627) Assembly experiment (CD) (id325) | EL1939CD A2393 No net exp. | A2393 | -- | -- | PC-281 | 85.6 | EL1939 | 3.501 | 0.815 | 99.78 | 22.745 | 113.333 | 3.39 | 297.48 | 97.59 | 89.3 | 91.28 | 3.287 | 239.69 | 91 | 85.7 | -19.94 | 4.3 | 4.31 | 0 | 0.01 | 174 | Finished | NatalieB (112) | 2021-10-25 17:09
SD-41390 | 2CS | Solvents screening for Group 14 electrolyte #2 (id2620) A12 Electrolyte experiments (id2587) | EL1969CD A2393 - 1M LiPF6 EC/PC/DMC 1/1/3 + 2pVC + 3pDTD +10pFEC | A2393 | -- | -- | PC-281 | 85.6 | EL1969 | 3.501 | 0.815 | 99.74 | 22.745 | 113.937 | 3.4 | 298.24 | 98.19 | 89.81 | 91.5 | 3.306 | 243.06 | 91.2 | 83.9 | -24.73 | 4.3 | 4.3 | 0 | 0 | 148 | Finished | DanY (98) | 2021-10-25 17:09
SD-41389 | 2CS | Solvents screening for Group 14 electrolyte #2 (id2620) A12 Electrolyte experiments (id2587) | EL1969CD A2393 - 1M LiPF6 EC/PC/DMC 1/1/3 + 2pVC + 3pDTD +10pFEC | A2393 | -- | -- | PC-281 | 85.6 | EL1969 | 3.501 | 0.815 | 99.74 | 22.745 | 114.435 | 3.396 | 299.19 | 98.18 | 89.67 | 91.33 | 3.301 | 242.51 | 89.1 | 74.2 | -36.08 | 4.3 | 4.3 | 0 | 0 | 104 | Finished | DanY (98) | 2021-10-25 17:09
SD-41388 | 2CS | Solvents screening for Group 14 electrolyte #2 (id2620) A12 Electrolyte experiments (id2587) | EL1969CD A2393 - 1M LiPF6 EC/PC/DMC 1/1/3 + 2pVC + 3pDTD +10pFEC | A2393 | -- | -- | PC-281 | 53.4 | EL1969 | 3.501 | 0.815 | 99.69 | 22.745 | 113.467 | 3.392 | 296.31 | 97.74 | 90.74 | 92.17 | 3.298 | 242.14 | 90.9 | 79.3 | -25.67 | 4.3 | 4.3 | 0 | 0 | 136 | Finished | DanY (98) | 2021-10-25 17:09
SD-41387 | 2CS | Solvents screening for Group 14 electrolyte #2 (id2620) A12 Electrolyte experiments (id2587) | EL1969CD A2393 - 1M LiPF6 EC/PC/DMC 1/1/3 + 2pVC + 3pDTD +10pFEC | A2393 | -- | -- | PC-281 | 85.5 | EL1969 | 3.501 | 0.815 | 99.74 | 22.745 | 114.256 | 3.397 | 298.81 | 98.2 | 90.3 | 91.81 | 3.302 | 243.35 | 90.8 | 80.7 | -43.45 | 4.3 | 4.3 | 0 | 0.01 | 89 | Finished | DanY (98) | 2021-10-25 17:09
SD-41386 | 2CS | Solvents screening for Group 14 electrolyte #2 (id2620) A12 Electrolyte experiments (id2587) | EL1969CD A2393 - 1M LiPF6 EC/PC/DMC 1/1/3 + 2pVC + 3pDTD +10pFEC | A2393 | -- | -- | PC-281 | 85.5 | EL1969 | 3.501 | 0.815 | 99.78 | 22.745 | 113.856 | 3.393 | 297.41 | 98.58 | 89.81 | 91.49 | 3.299 | 242.7 | 90.2 | 81.4 | -26.87 | 4.3 | 4.3 | 0.01 | 0 | 133 | Finished | DanY (98) | 2021-10-25 17:09
SD-41385 | 2CS | Solvents screening for Group 14 electrolyte #2 (id2620) A12 Electrolyte experiments (id2587) | EL1969CD A2393 - 1M LiPF6 EC/PC/DMC 1/1/3 + 2pVC + 3pDTD +10pFEC | A2393 | -- | -- | PC-281 | 85.5 | EL1969 | 3.501 | 0.815 | 99.79 | 22.745 | 114.499 | 3.396 | 299.36 | 98.1 | 89.7 | 91.36 | 3.3 | 242.71 | 89.9 | 74.4 | -36.58 | 4.3 | 4.3 | 0 | 0 | 113 | Finished | DanY (98) | 2021-10-25 17:09
SD-41384 | 2CS | Solvents screening for Group 14 electrolyte #2 (id2620) A12 Electrolyte experiments (id2587) | EL1969CD A2393 - 1M LiPF6 EC/PC/DMC 1/1/3 + 2pVC + 3pDTD +10pFEC | A2393 | -- | -- | PC-281 | 85.5 | EL1969 | 3.501 | 0.815 | 99.8 | 22.745 | 114.206 | 3.395 | 298.5 | 98.07 | 89.15 | 90.94 | 3.3 | 242.21 | 89.4 | 78.9 | -22.82 | 4.3 | 4.3 | 0 | 0 | 151 | Finished | DanY (98) | 2021-10-25 17:09
SD-41383 | 2CS | Solvents screening for Group 14 electrolyte #2 (id2620) A12 Electrolyte experiments (id2587) | EL1969CD A2393 - 1M LiPF6 EC/PC/DMC 1/1/3 + 2pVC + 3pDTD +10pFEC | A2393 | -- | -- | PC-281 | 85.7 | EL1969 | 3.501 | 0.815 | 99.72 | 22.745 | 115.094 | 3.401 | 301.36 | 98.07 | 89.59 | 91.25 | 3.303 | 242.95 | 90.3 | 83.1 | -24.72 | 4.3 | 4.3 | 0 | 0 | 146 | Finished | DanY (98) | 2021-10-25 17:09
SD-41374 | 2CS | Solvents screening for Group 14 electrolyte #2 (id2620) A12 Electrolyte experiments (id2587) | EL1967CD A2393 - 1M LiPF6 EC/EMC/DEC 3/5/2 + 2pVC + 3pDTD +10pFEC | A2393 | -- | -- | PC-281 | 85.6 | EL1967 | 3.501 | 0.815 | 99.82 | 22.745 | 114.032 | 3.396 | 301.57 | 96.85 | 79.78 | 83.34 | 3.279 | 230.95 | 74 | 62.3 | -32.22 | 4.31 | 4.31 | 0 | 0.01 | 83 | Finished | DanY (98) | 2021-10-25 17:09
SD-41373 | 2CS | Solvents screening for Group 14 electrolyte #2 (id2620) A12 Electrolyte experiments (id2587) | EL1967CD A2393 - 1M LiPF6 EC/EMC/DEC 3/5/2 + 2pVC + 3pDTD +10pFEC | A2393 | -- | -- | PC-281 | 85.5 | EL1967 | 3.501 | 0.815 | 99.86 | 22.745 | 113.712 | 3.393 | 300.46 | 97.37 | 79.52 | 83.28 | 3.275 | 232.24 | 76 | 62.8 | -75.32 | 4.31 | 4.31 | 0 | 0.01 | 49 | Finished | DanY (98) | 2021-10-25 17:09
SD-41372 | 2CS | Solvents screening for Group 14 electrolyte #2 (id2620) A12 Electrolyte experiments (id2587) | EL1967CD A2393 - 1M LiPF6 EC/EMC/DEC 3/5/2 + 2pVC + 3pDTD +10pFEC | A2393 | -- | -- | PC-281 | 86.3 | EL1967 | 3.501 | 0.815 | 99.84 | 22.745 | 113.979 | 3.392 | 301.08 | 97.37 | 82.52 | 85.68 | 3.278 | 234.88 | 80.1 | 56.9 | -63.39 | 4.31 | 4.31 | 0 | 0.02 | 61 | Finished | DanY (98) | 2021-10-25 17:09
SD-41371 | 2CS | Solvents screening for Group 14 electrolyte #2 (id2620) A12 Electrolyte experiments (id2587) | EL1967CD A2393 - 1M LiPF6 EC/EMC/DEC 3/5/2 + 2pVC + 3pDTD +10pFEC | A2393 | -- | -- | PC-281 | 86.6 | EL1967 | 3.501 | 0.815 | 99.86 | 22.745 | 114.082 | 3.393 | 301.44 | 97.35 | 82.89 | 86.01 | 3.28 | 235.4 | 80.7 | 63.4 | -34.1 | 4.3 | 4.31 | 0 | 0.03 | 102 | Finished | DanY (98) | 2021-10-25 17:09
SD-41370 | 2CS | Solvents screening for Group 14 electrolyte #2 (id2620) A12 Electrolyte experiments (id2587) | EL1967CD A2393 - 1M LiPF6 EC/EMC/DEC 3/5/2 + 2pVC + 3pDTD +10pFEC | A2393 | -- | -- | PC-281 | 85.9 | EL1967 | 3.501 | 0.815 | 99.69 | 22.745 | 113.895 | 3.389 | 300.59 | 97.21 | 83.22 | 86.18 | 3.276 | 234.43 | 78.5 | 64.7 | -45.86 | 4.31 | 4.31 | 0 | 0.01 | 72 | Finished | DanY (98) | 2021-10-25 17:09
SD-41369 | 2CS | Solvents screening for Group 14 electrolyte #2 (id2620) A12 Electrolyte experiments (id2587) | EL1967CD A2393 - 1M LiPF6 EC/EMC/DEC 3/5/2 + 2pVC + 3pDTD +10pFEC | A2393 | -- | -- | PC-281 | 86.1 | EL1967 | 3.501 | 0.815 | 99.77 | 22.745 | 113.789 | 3.393 | 300.66 | 97.37 | 83.22 | 86.19 | 3.28 | 235.04 | 79.9 | 62.4 | -82.67 | 4.3 | 4.31 | 0 | 0.03 | 47 | Finished | DanY (98) | 2021-10-25 17:09
SD-41368 | 2CS | Solvents screening for Group 14 electrolyte #2 (id2620) A12 Electrolyte experiments (id2587) | EL1967CD A2393 - 1M LiPF6 EC/EMC/DEC 3/5/2 + 2pVC + 3pDTD +10pFEC | A2393 | -- | -- | PC-281 | 85.4 | EL1967 | 3.501 | 0.815 | 99.77 | 22.745 | 113.831 | 3.39 | 300.51 | 97.29 | 80.63 | 84.09 | 3.275 | 232.73 | 75.1 | 61.4 | -65.96 | 4.31 | 4.31 | 0 | 0.03 | 49 | Finished | DanY (98) | 2021-10-25 17:09
SD-41367 | 2CS | Solvents screening for Group 14 electrolyte #2 (id2620) A12 Electrolyte experiments (id2587) | EL1967CD A2393 - 1M LiPF6 EC/EMC/DEC 3/5/2 + 2pVC + 3pDTD +10pFEC | A2393 | -- | -- | PC-281 | 59 | EL1967 | 3.501 | 0.815 | 100.25 | 22.745 | 113.641 | 3.39 | 300.01 | 97.11 | 80.67 | 84.11 | 3.276 | 232.08 | 74.4 | 53.7 | -118.89 | 4.3 | 4.31 | 0 | 0.02 | 29 | Finished | DanY (98) | 2021-10-25 17:09
SD-41366 | 2CS | Solvents screening for Group 14 electrolyte #2 (id2620) A12 Electrolyte experiments (id2587) | EL1967CD A2393 - 1M LiPF6 EC/EMC/DEC 3/5/2 + 2pVC + 3pDTD +10pFEC | A2393 | -- | -- | PC-281 | 86.1 | EL1967 | 3.501 | 0.815 | 99.78 | 22.745 | 114.067 | 3.389 | 301.04 | 97.4 | 83.19 | 86.15 | 3.277 | 235.08 | 80.7 | 57.7 | -75.63 | 4.3 | 4.31 | 0 | 0.01 | 50 | Finished | DanY (98) | 2021-10-25 17:09
SD-41365 | 2CS | 1i - Net vs. No net (id2627) Solvents screening for Group 14 electrolyte #2 (id2620) A12 Electrolyte experiments (id2587) Assembly experiment (CD) (id325) | EL1939CD A2393 (Control) 1M LiPF6 EC/DMC 3/7 2pVC 10pFEC 3pDTD | A2393 | -- | -- | PC-281 | 83.2 | EL1939 | 3.501 | 0.815 | 99.57 | 22.745 | 113.616 | 3.396 | 298.75 | 98.6 | 95 | 95.61 | 3.305 | 247.37 | 97.2 | 96.9 | -16.6 | 4.31 | 4.31 | 0 | 0.01 | 214 | Finished | DanY (98) | 2021-10-25 17:09
SD-41364 | 2CS | 1i - Net vs. No net (id2627) Solvents screening for Group 14 electrolyte #2 (id2620) A12 Electrolyte experiments (id2587) Assembly experiment (CD) (id325) | EL1939CD A2393 (Control) 1M LiPF6 EC/DMC 3/7 2pVC 10pFEC 3pDTD | A2393 | -- | -- | PC-281 | 58.4 | EL1939 | 3.501 | 0.815 | 99.63 | 22.745 | 114.533 | 3.398 | 301.34 | 97.61 | 96.15 | 96.56 | 3.302 | 246.19 | 98.3 | 94.4 | -18.47 | 4.31 | 4.31 | 0 | 0.01 | 198 | Finished | DanY (98) | 2021-10-25 17:09
SD-41363 | 2CS | 1i - Net vs. No net (id2627) Solvents screening for Group 14 electrolyte #2 (id2620) A12 Electrolyte experiments (id2587) Assembly experiment (CD) (id325) | EL1939CD A2393 (Control) 1M LiPF6 EC/DMC 3/7 2pVC 10pFEC 3pDTD | A2393 | -- | -- | PC-281 | 82.8 | EL1939 | 3.501 | 0.815 | 99.65 | 22.745 | 113.938 | 3.398 | 299.77 | 98.05 | 96.11 | 96.53 | 3.305 | 247.08 | 97.4 | 93.8 | -21.44 | 4.31 | 4.31 | 0 | 0.01 | 182 | Finished | DanY (98) | 2021-10-25 17:09
SD-41362 | 2CS | 1i - Net vs. No net (id2627) Solvents screening for Group 14 electrolyte #2 (id2620) A12 Electrolyte experiments (id2587) Assembly experiment (CD) (id325) | EL1939CD A2393 (Control) 1M LiPF6 EC/DMC 3/7 2pVC 10pFEC 3pDTD | A2393 | -- | -- | PC-281 | 84.8 | EL1939 | 3.501 | 0.815 | 99.85 | 22.745 | 114.425 | 3.398 | 301.05 | 97.08 | 94.59 | 95.26 | 3.299 | 243.9 | 96.3 | 89.4 | -21.58 | 4.3 | 4.3 | 0 | 0.02 | 185 | Finished | DanY (98) | 2021-10-25 17:09
SD-41361 | 2CS | 1i - Net vs. No net (id2627) Solvents screening for Group 14 electrolyte #2 (id2620) A12 Electrolyte experiments (id2587) Assembly experiment (CD) (id325) | EL1939CD A2393 (Control) 1M LiPF6 EC/DMC 3/7 2pVC 10pFEC 3pDTD | A2393 | -- | -- | PC-281 | 86.2 | EL1939 | 3.501 | 0.815 | 100.02 | 22.745 | 112.749 | 3.394 | 296.3 | 98.2 | 90.7 | 92.26 | 3.3 | 243.77 | 91.4 | 88.1 | -21.08 | 4.3 | 4.31 | 0 | 0.01 | 159 | Finished | DanY (98) | 2021-10-25 17:09
SD-41360 | 2CS | 1i - Net vs. No net (id2627) Solvents screening for Group 14 electrolyte #2 (id2620) A12 Electrolyte experiments (id2587) Assembly experiment (CD) (id325) | EL1939CD A2393 (Control) 1M LiPF6 EC/DMC 3/7 2pVC 10pFEC 3pDTD | A2393 | -- | -- | PC-281 | 76 | EL1939 | 3.501 | 0.815 | 99.53 | 22.745 | 113.141 | 3.397 | 297.59 | 97.58 | 91.3 | 92.63 | 3.299 | 242.73 | 92.8 | 91.4 | -17.18 | 4.3 | 4.31 | 0 | 0.02 | 179 | Finished | DanY (98) | 2021-10-25 17:09
SD-41359 | 2CS | 1i - Net vs. No net (id2627) Solvents screening for Group 14 electrolyte #2 (id2620) A12 Electrolyte experiments (id2587) Assembly experiment (CD) (id325) | EL1939CD A2393 (Control) 1M LiPF6 EC/DMC 3/7 2pVC 10pFEC 3pDTD | A2393 | -- | -- | PC-281 | 84.8 | EL1939 | 3.501 | 0.815 | 99.36 | 22.745 | 114.362 | 3.396 | 300.71 | 97.67 | 93.63 | 94.49 | 3.296 | 243.52 | 97.1 | 88 | -20.98 | 4.3 | 4.3 | 0.01 | 0 | 186 | Finished | DanY (98) | 2021-10-25 17:09
SD-41357 | 2CS | 1i - Net vs. No net (id2627) Solvents screening for Group 14 electrolyte #2 (id2620) A12 Electrolyte experiments (id2587) Assembly experiment (CD) (id325) | EL1939CD A2393 (Control) 1M LiPF6 EC/DMC 3/7 2pVC 10pFEC 3pDTD | A2393 | -- | -- | PC-281 | 85.6 | EL1939 | 3.501 | 0.815 | 99.58 | 22.745 | 111.117 | 3.397 | 292.27 | 97.12 | 95.74 | 96.22 | 3.307 | 244.41 | 98 | 93.5 | -18.73 | 4.3 | 4.3 | 0 | 0.01 | 183 | Finished | DanY (98) | 2021-10-25 17:09
SD-41348 | 2CS | A12 electrolyte amount - 600 and 800uL (id2619) XFC product - A12 electrolyte amount (id2618) xFC Product experiments (id2541) | electrolyte Q 800Î¼L | A2393 | -- | -- | PC-281 | 85.7 | EL1939 | 3.612 | 0.801 | 99.71 | 23.082 | 115.715 | 3.4 | 299.92 | 98.26 | 92.93 | 93.99 | 3.308 | 244.32 | 94.3 | 73.8 | -69.17 | 4.3 | 4.31 | 0 | 0.02 | 74 | Finished | NirK (78) | 2021-10-21 13:52
SD-41347 | 2CS | A12 electrolyte amount - 600 and 800uL (id2619) XFC product - A12 electrolyte amount (id2618) xFC Product experiments (id2541) | electrolyte Q 800Î¼L | A2393 | -- | -- | PC-281 | 85.7 | EL1939 | 3.612 | 0.801 | 99.72 | 23.082 | 115.713 | 3.396 | 299.59 | 97.85 | 89.48 | 91.17 | 3.296 | 239.74 | 88.1 | 65.3 | -193.48 | 4.3 | 4.3 | 0 | 0.01 | 25 | Finished | NirK (78) | 2021-10-21 13:52
SD-41345 | 2CS | A12 electrolyte amount - 600 and 800uL (id2619) XFC product - A12 electrolyte amount (id2618) xFC Product experiments (id2541) | electrolyte Q 600Î¼L | A2393 | -- | -- | PC-281 | 85.7 | EL1939 | 3.612 | 0.801 | 99.61 | 23.082 | 115.323 | 3.396 | 298.55 | 97.81 | 95.56 | 96.09 | 3.304 | 244.97 | 95.9 | 87.6 | -24.35 | 4.3 | 4.31 | 0 | 0.01 | 170 | Finished | NirK (78) | 2021-10-21 13:52
SD-41343 | 2CS | A12 electrolyte amount - 600 and 800uL (id2619) XFC product - A12 electrolyte amount (id2618) xFC Product experiments (id2541) | electrolyte Q 600Î¼L | A2393 | -- | -- | PC-281 | 85.7 | EL1939 | 3.612 | 0.801 | 99.68 | 23.082 | 115.762 | 3.395 | 299.6 | 97.76 | 94.22 | 95.01 | 3.302 | 242.91 | 93.5 | 66.5 | -133.89 | 4.31 | 4.31 | 0.02 | 0.01 | 38 | Finished | NirK (78) | 2021-10-21 13:52
SD-41342 | 2CS | A12 electrolyte amount - 600 and 800uL (id2619) XFC product - A12 electrolyte amount (id2618) xFC Product experiments (id2541) | electrolyte Q 600Î¼L | A2393 | -- | -- | PC-281 | 85.9 | EL1939 | 3.612 | 0.801 | 99.65 | 23.082 | 115.562 | 3.396 | 299.2 | 97.59 | 92.41 | 93.57 | 3.301 | 240.85 | 92.4 | 69.8 | -197.39 | 4.3 | 4.3 | 0 | 0 | 25 | Finished | NirK (78) | 2021-10-21 13:52
SD-41341 | 2CS | A12 electrolyte amount - 600 and 800uL (id2619) XFC product - A12 electrolyte amount (id2618) xFC Product experiments (id2541) | electrolyte Q 600Î¼L | A2393 | -- | -- | PC-281 | 85.8 | EL1939 | 3.612 | 0.801 | 99.63 | 23.082 | 115.441 | 3.396 | 298.88 | 97.87 | 93.56 | 94.48 | 3.304 | 242.85 | 93 | 66.4 | -159 | 4.3 | 4.3 | 0 | 0.01 | 32 | Finished | NirK (78) | 2021-10-21 13:52
SD-41340 | 2CS | A12 electrolyte amount - 600 and 800uL (id2619) XFC product - A12 electrolyte amount (id2618) xFC Product experiments (id2541) | electrolyte Q 600Î¼L | A2393 | -- | -- | PC-281 | 85.6 | EL1939 | 3.612 | 0.801 | 99.66 | 23.082 | 115.73 | 3.389 | 298.98 | 97.65 | 91.78 | 92.98 | 3.288 | 241.01 | 90.5 | 72.6 | -33.5 | 4.3 | 4.3 | 0 | 0.02 | 119 | Finished | NirK (78) | 2021-10-21 13:52
SD-41339 | 2CS | A12 electrolyte amount - 600 and 800uL (id2619) XFC product - A12 electrolyte amount (id2618) xFC Product experiments (id2541) | electrolyte Q 600Î¼L | A2393 | -- | -- | PC-281 | 85.8 | EL1939 | 3.612 | 0.801 | 99.69 | 23.082 | 115.676 | 3.397 | 299.58 | 97.76 | 93.63 | 94.51 | 3.305 | 243.53 | 93.2 | 62.7 | -99.38 | 4.3 | 4.31 | 0 | 0.02 | 50 | Finished | NirK (78) | 2021-10-21 13:52
SD-41338 | 2CS | A12 electrolyte amount - 600 and 800uL (id2619) XFC product - A12 electrolyte amount (id2618) xFC Product experiments (id2541) | electrolyte Q 600Î¼L | A2393 | -- | -- | PC-281 | 81.5 | EL1939 | 3.612 | 0.801 | 99.52 | 23.082 | 114.897 | 3.39 | 296.95 | 97.88 | 91.74 | 92.99 | 3.299 | 241.77 | 93.3 | 66.1 | -120.26 | 4.31 | 4.31 | 0 | 0.01 | 41 | Finished | NirK (78) | 2021-10-21 13:52
SD-41316 | 2CS | A12 electrolyte amount - 600 and 800uL (id2619) XFC product - A12 electrolyte amount (id2618) A12 Separator experiment #1 - Pervio EL1659 (id2585) xFC Product experiments (id2541) | Control - ND412, 420uL | A2393 | -- | -- | PC-281 | 76 | EL1939 | 3.612 | 0.801 | 99.61 | 23.082 | 113.56 | 3.277 | 282.72 | 98.62 | 91.48 | 92.89 | 3.196 | 235.83 | 86.4 | 82.6 | -15.61 | 4.3 | 4.31 | 0 | 0.01 | 175 | Finished | NirK (78) | 2021-10-21 13:52
SD-41314 | 2CS | A12 electrolyte amount - 600 and 800uL (id2619) XFC product - A12 electrolyte amount (id2618) A12 Separator experiment #1 - Pervio EL1659 (id2585) xFC Product experiments (id2541) | Control - ND412, 420uL | A2393 | -- | -- | PC-281 | 85.7 | EL1939 | 3.612 | 0.801 | 99.6 | 23.082 | 114.792 | 3.393 | 296.91 | 98 | 95.33 | 95.92 | 3.304 | 245.08 | 96.1 | 87.9 | -20.7 | 4.3 | 4.31 | 0 | 0.01 | 174 | Finished | NirK (78) | 2021-10-21 13:52
SD-41313 | 2CS | A12 electrolyte amount - 600 and 800uL (id2619) XFC product - A12 electrolyte amount (id2618) A12 Separator experiment #1 - Pervio EL1659 (id2585) xFC Product experiments (id2541) | Control - ND412, 420uL | A2393 | -- | -- | PC-281 | 85.7 | EL1939 | 3.612 | 0.801 | 99.61 | 23.082 | 115.213 | 3.39 | 297.74 | 97.53 | 86.22 | 88.85 | 3.283 | 235.39 | 89.3 | 80.7 | -21.24 | 4.31 | 4.31 | 0 | 0.01 | 155 | Finished | NirK (78) | 2021-10-21 13:52
SD-41311 | 2CS | A12 electrolyte amount - 600 and 800uL (id2619) XFC product - A12 electrolyte amount (id2618) A12 Separator experiment #1 - Pervio EL1659 (id2585) xFC Product experiments (id2541) | Control - ND412, 420uL | A2393 | -- | -- | PC-281 | 85.7 | EL1939 | 3.612 | 0.801 | 99.64 | 23.082 | 115.419 | 3.393 | 298.53 | 97.86 | 91.33 | 92.63 | 3.291 | 241.52 | 90.9 | 85.6 | -18.06 | 4.3 | 4.31 | 0 | 0.01 | 193 | Finished | NirK (78) | 2021-10-21 13:52
SD-41309 | 2CS | A12 electrolyte amount - 600 and 800uL (id2619) XFC product - A12 electrolyte amount (id2618) A12 Separator experiment #1 - Pervio EL1659 (id2585) xFC Product experiments (id2541) | Control - ND412, 420uL | A2393 | -- | -- | PC-281 | 84.2 | EL1939 | 3.612 | 0.801 | 99.82 | 23.082 | 115.489 | 3.391 | 298.54 | 97.64 | 89.41 | 91.2 | 3.285 | 238.85 | 93.7 | 82.9 | -20.79 | 4.31 | 4.31 | 0 | 0.01 | 179 | Finished | NirK (78) | 2021-10-21 13:52
SD-41308 | 2CS | A12 electrolyte amount - 600 and 800uL (id2619) XFC product - A12 electrolyte amount (id2618) A12 Separator experiment #1 - Pervio EL1659 (id2585) xFC Product experiments (id2541) | Control - ND412, 420uL | A2393 | -- | -- | PC-281 | 84.6 | EL1939 | 3.612 | 0.801 | 99.8 | 23.082 | 115.09 | 3.397 | 298.03 | 98.16 | 95.3 | 95.87 | 3.306 | 245.56 | 96.5 | 88.1 | -21.33 | 4.31 | 4.31 | 0 | 0.01 | 183 | Finished | NirK (78) | 2021-10-21 13:52
SD-41307 | 2CS | A12 electrolyte amount - 600 and 800uL (id2619) XFC product - A12 electrolyte amount (id2618) A12 Separator experiment #1 - Pervio EL1659 (id2585) xFC Product experiments (id2541) | Control - ND412, 420uL | A2393 | -- | -- | PC-281 | 83.9 | EL1939 | 3.612 | 0.801 | 99.83 | 23.082 | 112.921 | 3.277 | 281.13 | 97.89 | 92.04 | 93.33 | 3.198 | 234.48 | 87.9 | 73.7 | -25.56 | 4.3 | 4.31 | 0 | 0.01 | 126 | Finished | NirK (78) | 2021-10-21 13:52
SD-41295 | 2CS | A12 Electrolyte experiments (id2587) DTD and LiPOF optimization(1939 based) (id2615) xFC Product experiments (id2541) | EL1963D A2380 - 1M LiPF6 EC/DMC 3/7 +2pVC +1.6pLiPOF +10pFEC | A2380 | -- | -- | PC-281 | 85.8 | EL1963 | 3.508 | 0.823 | 99.84 | 22.895 | 115.484 | 3.39 | 299.54 | 98.16 | 84.59 | 87.61 | 3.268 | 234.94 | 84.1 | 64.6 | -65.6 | 4.3 | 4.31 | 0 | 0.01 | 52 | Finished | DanY (98) | 2021-10-20 14:49
SD-41294 | 2CS | A12 Electrolyte experiments (id2587) DTD and LiPOF optimization(1939 based) (id2615) xFC Product experiments (id2541) | EL1963D A2380 - 1M LiPF6 EC/DMC 3/7 +2pVC +1.6pLiPOF +10pFEC | A2380 | -- | -- | PC-281 | 86.2 | EL1963 | 3.508 | 0.823 | 99.02 | 22.895 | 114.681 | 3.389 | 297.37 | 97.45 | 78.07 | 82.64 | 3.256 | 225.76 | 76.9 | 60.8 | -103.46 | 4.31 | 4.31 | 0 | 0 | 28 | Finished | DanY (98) | 2021-10-20 14:49
SD-41293 | 2CS | A12 Electrolyte experiments (id2587) DTD and LiPOF optimization(1939 based) (id2615) xFC Product experiments (id2541) | EL1963D A2380 - 1M LiPF6 EC/DMC 3/7 +2pVC +1.6pLiPOF +10pFEC | A2380 | -- | -- | PC-281 | 86.1 | EL1963 | 3.508 | 0.823 | 99.89 | 22.895 | 115.354 | 3.373 | 297.7 | 97.38 | 81.3 | 85.05 | 3.241 | 226.53 | 76.9 | 59.5 | -112.08 | 4.31 | 4.31 | 0 | 0.01 | 26 | Finished | DanY (98) | 2021-10-20 14:49
SD-41292 | 2CS | A12 Electrolyte experiments (id2587) DTD and LiPOF optimization(1939 based) (id2615) xFC Product experiments (id2541) | EL1963D A2380 - 1M LiPF6 EC/DMC 3/7 +2pVC +1.6pLiPOF +10pFEC | A2380 | -- | -- | PC-281 | 85.9 | EL1963 | 3.843 | 0.763 | 99.79 | 23.231 | 115.889 | 3.392 | 295.81 | 97.51 | 88.7 | 90.69 | 3.285 | 238.2 | 89.2 | 82.9 | -33.93 | 4.31 | 4.31 | 0 | 0.01 | 109 | Finished | DanY (98) | 2021-10-20 14:49
SD-41290 | 2CS | A12 Electrolyte experiments (id2587) DTD and LiPOF optimization(1939 based) (id2615) xFC Product experiments (id2541) | EL1963D A2380 - 1M LiPF6 EC/DMC 3/7 +2pVC +1.6pLiPOF +10pFEC | A2380 | -- | -- | PC-281 | 85.8 | EL1963 | 3.843 | 0.763 | 99.72 | 23.231 | 115.096 | 3.376 | 292.4 | 97.47 | 80.81 | 84.91 | 3.253 | 228.64 | 80.9 | 65.4 | -124.17 | 4.3 | 4.31 | 0 | 0.01 | 26 | Finished | DanY (98) | 2021-10-20 14:49
SD-41289 | 2CS | A12 Electrolyte experiments (id2587) DTD and LiPOF optimization(1939 based) (id2615) xFC Product experiments (id2541) | EL1963D A2380 - 1M LiPF6 EC/DMC 3/7 +2pVC +1.6pLiPOF +10pFEC | A2380 | -- | -- | PC-281 | 85.6 | EL1963 | 3.843 | 0.763 | 99.66 | 23.231 | 116.088 | 3.383 | 295.53 | 97.75 | 85.04 | 87.92 | 3.266 | 234.54 | 84.9 | 74.6 | -58.79 | 4.31 | 4.31 | 0 | 0.01 | 60 | Finished | DanY (98) | 2021-10-20 14:49
SD-41287 | 2CS | A12 Electrolyte experiments (id2587) DTD and LiPOF optimization(1939 based) (id2615) xFC Product experiments (id2541) | EL1963D A2380 - 1M LiPF6 EC/DMC 3/7 +2pVC +1.6pLiPOF +10pFEC | A2380 | -- | -- | PC-281 | 85.8 | EL1963 | 3.843 | 0.763 | 99.71 | 23.231 | 117.907 | 3.382 | 300.08 | 98.06 | 93.59 | 94.35 | 3.276 | 243.16 | 94 | 92 | -32.85 | 4.3 | 4.3 | 0 | 0.02 | 125 | Finished | DanY (98) | 2021-10-20 14:49
SD-41286 | 2CS | A12 Electrolyte experiments (id2587) DTD and LiPOF optimization(1939 based) (id2615) xFC Product experiments (id2541) | EL1963D A2380 - 1M LiPF6 EC/DMC 3/7 +2pVC +1.6pLiPOF +10pFEC | A2380 | -- | -- | PC-281 | 85.6 | EL1963 | 3.843 | 0.763 | 99.63 | 23.231 | 116.007 | 3.374 | 294.54 | 97.21 | 76.07 | 80.96 | 3.235 | 224.73 | 73.3 | 60.2 | -140 | 4.3 | 4.3 | 0 | 0 | 20 | Finished | DanY (98) | 2021-10-20 14:49
SD-41285 | 2CS | A12 Electrolyte experiments (id2587) DTD and LiPOF optimization(1939 based) (id2615) xFC Product experiments (id2541) | EL1950D A2380 - 1M LiPF6 EC/DMC 3/7 +2pVC +1pLiPOF +10pFEC | A2380 | -- | -- | PC-281 | 86 | EL1950 | 3.676 | 0.78 | 99.67 | 22.745 | 115.92 | 3.388 | 300.57 | 98.52 | 96.15 | 96.46 | 3.289 | 246.11 | 98.3 | 97 | -10.21 | 4.3 | 4.3 | 0 | 0 | 381 | Finished | DanY (98) | 2021-10-20 14:49
SD-41284 | 2CS | A12 Electrolyte experiments (id2587) DTD and LiPOF optimization(1939 based) (id2615) xFC Product experiments (id2541) | EL1950D A2380 - 1M LiPF6 EC/DMC 3/7 +2pVC +1pLiPOF +10pFEC | A2380 | -- | -- | PC-281 | 86 | EL1950 | 3.676 | 0.78 | 99.67 | 22.745 | 115.876 | 3.391 | 300.72 | 98.53 | 97.56 | 97.66 | 3.296 | 247.33 | 99.9 | 97.6 | -19.65 | 4.3 | 4.3 | 0 | 0.01 | 204 | Finished | DanY (98) | 2021-10-20 14:49
SD-41283 | 2CS | A12 Electrolyte experiments (id2587) DTD and LiPOF optimization(1939 based) (id2615) xFC Product experiments (id2541) | EL1950D A2380 - 1M LiPF6 EC/DMC 3/7 +2pVC +1pLiPOF +10pFEC | A2380 | -- | -- | PC-281 | 85.8 | EL1950 | 3.676 | 0.78 | 99.69 | 22.745 | 114.212 | 3.389 | 296.22 | 98.08 | 95.48 | 96.05 | 3.296 | 244.73 | 97.9 | 91.8 | -23.65 | 4.31 | 4.31 | 0.01 | 0.01 | 172 | Finished | DanY (98) | 2021-10-20 14:49
SD-41282 | 2CS | A12 Electrolyte experiments (id2587) DTD and LiPOF optimization(1939 based) (id2615) xFC Product experiments (id2541) | EL1950D A2380 - 1M LiPF6 EC/DMC 3/7 +2pVC +1pLiPOF +10pFEC | A2380 | -- | -- | PC-281 | 85.9 | EL1950 | 3.676 | 0.78 | 99.69 | 22.745 | 114.926 | 3.394 | 298.52 | 98.1 | 97.33 | 97.52 | 3.299 | 246.83 | 99.8 | 99.1 | -9.85 | 4.31 | 4.31 | 0 | 0.01 | 409 | Finished | DanY (98) | 2021-10-20 14:49
SD-41279 | 2CS | A12 Electrolyte experiments (id2587) DTD and LiPOF optimization(1939 based) (id2615) xFC Product experiments (id2541) | EL1950D A2380 - 1M LiPF6 EC/DMC 3/7 +2pVC +1pLiPOF +10pFEC | A2380 | -- | -- | PC-281 | 86 | EL1950 | 3.676 | 0.78 | 99.74 | 22.745 | 115.4 | 3.393 | 299.66 | 98.03 | 95.59 | 96.12 | 3.295 | 244.34 | 98.1 | 88.8 | -20.25 | 4.31 | 4.31 | 0 | 0.02 | 201 | Finished | DanY (98) | 2021-10-20 14:49
SD-41278 | 2CS | A12 Electrolyte experiments (id2587) DTD and LiPOF optimization(1939 based) (id2615) xFC Product experiments (id2541) | EL1950D A2380 - 1M LiPF6 EC/DMC 3/7 +2pVC +1pLiPOF +10pFEC | A2380 | -- | -- | PC-281 | 86.1 | EL1950 | 3.676 | 0.78 | 99.68 | 22.745 | 115.962 | 3.39 | 300.85 | 97.8 | 94.04 | 94.85 | 3.286 | 242.29 | 96.5 | 80.7 | -24 | 4.31 | 4.31 | 0 | 0.02 | 167 | Finished | DanY (98) | 2021-10-20 14:49
SD-41277 | 2CS | A12 Electrolyte experiments (id2587) DTD and LiPOF optimization(1939 based) (id2615) xFC Product experiments (id2541) | EL1950D A2380 - 1M LiPF6 EC/DMC 3/7 +2pVC +1pLiPOF +10pFEC | A2380 | -- | -- | PC-281 | 84.8 | EL1950 | 3.676 | 0.78 | 99.66 | 22.745 | 115.61 | 3.395 | 300.38 | 97.93 | 97.48 | 97.64 | 3.299 | 247.1 | 100 | 100 | -9.17 | 4.31 | 4.31 | 0 | 0.01 | 422 | Finished | DanY (98) | 2021-10-20 14:49
SD-41276 | 2CS | A12 Electrolyte experiments (id2587) DTD and LiPOF optimization(1939 based) (id2615) xFC Product experiments (id2541) | EL1950D A2380 - 1M LiPF6 EC/DMC 3/7 +2pVC +1pLiPOF +10pFEC | A2380 | -- | -- | PC-281 | 85.8 | EL1950 | 3.676 | 0.78 | 99.71 | 22.745 | 115.16 | 3.395 | 299.21 | 97.94 | 96.96 | 97.24 | 3.302 | 247.18 | 99.6 | 98.9 | -12.14 | 4.31 | 4.31 | 0 | 0.02 | 320 | Finished | DanY (98) | 2021-10-20 14:49
SD-41275 | 2CS | A12 Electrolyte experiments (id2587) DTD and LiPOF optimization(1939 based) (id2615) xFC Product experiments (id2541) | EL1962D A2380 - 1M LiPF6 EC/DMC 3/7 +2pVC +3pDTD +1pLiPOF +10pFEC | A2380 | -- | -- | PC-281 | 45.8 | EL1962 | 3.676 | 0.78 | 99.75 | 22.745 | 114.561 | 3.39 | 297.22 | 97.46 | 94 | 94.69 | 3.298 | 243.53 | 95.9 | 96.6 | -18.34 | 4.3 | 4.3 | 0 | 0.01 | 195 | Finished | DanY (98) | 2021-10-20 14:49
SD-41274 | 2CS | A12 Electrolyte experiments (id2587) DTD and LiPOF optimization(1939 based) (id2615) xFC Product experiments (id2541) | EL1962D A2380 - 1M LiPF6 EC/DMC 3/7 +2pVC +3pDTD +1pLiPOF +10pFEC | A2380 | -- | -- | PC-281 | 86.2 | EL1962 | 3.676 | 0.78 | 99.73 | 22.745 | 115.566 | 3.395 | 300.27 | 97.87 | 94.59 | 95.26 | 3.302 | 245.95 | 96.4 | 92.2 | -17.45 | 4.31 | 4.31 | 0 | 0.02 | 214 | Finished | DanY (98) | 2021-10-20 14:49
SD-41273 | 2CS | A12 Electrolyte experiments (id2587) DTD and LiPOF optimization(1939 based) (id2615) xFC Product experiments (id2541) | EL1962D A2380 - 1M LiPF6 EC/DMC 3/7 +2pVC +3pDTD +1pLiPOF +10pFEC | A2380 | -- | -- | PC-281 | 85.9 | EL1962 | 3.676 | 0.78 | 99.7 | 22.745 | 115.663 | 3.393 | 300.34 | 97.84 | 94.33 | 95.03 | 3.296 | 244.74 | 95.6 | 91.1 | -17.2 | 4.31 | 4.31 | 0 | 0.01 | 202 | Finished | DanY (98) | 2021-10-20 14:49
SD-41270 | 2CS | A12 Electrolyte experiments (id2587) DTD and LiPOF optimization(1939 based) (id2615) xFC Product experiments (id2541) | EL1962D A2380 - 1M LiPF6 EC/DMC 3/7 +2pVC +3pDTD +1pLiPOF +10pFEC | A2380 | -- | -- | PC-281 | 86.1 | EL1962 | 3.676 | 0.78 | 99.71 | 22.745 | 115.186 | 3.392 | 299.01 | 98.02 | 95.3 | 95.83 | 3.299 | 245.78 | 96.4 | 92.9 | -17.73 | 4.3 | 4.31 | 0 | 0.01 | 205 | Finished | DanY (98) | 2021-10-20 14:49
SD-41269 | 2CS | A12 Electrolyte experiments (id2587) DTD and LiPOF optimization(1939 based) (id2615) xFC Product experiments (id2541) | EL1962D A2380 - 1M LiPF6 EC/DMC 3/7 +2pVC +3pDTD +1pLiPOF +10pFEC | A2380 | -- | -- | PC-281 | 85.8 | EL1962 | 3.676 | 0.78 | 99.77 | 22.745 | 113.08 | 3.39 | 293.37 | 97.56 | 94.85 | 95.5 | 3.304 | 244.73 | 96.6 | 94.1 | -16.95 | 4.3 | 4.31 | 0 | 0.01 | 202 | Finished | DanY (98) | 2021-10-20 14:49
SD-41268 | 2CS | A12 Electrolyte experiments (id2587) DTD and LiPOF optimization(1939 based) (id2615) xFC Product experiments (id2541) | EL1962D A2380 - 1M LiPF6 EC/DMC 3/7 +2pVC +3pDTD +1pLiPOF +10pFEC | A2380 | -- | -- | PC-281 | 86 | EL1962 | 3.676 | 0.78 | 99.72 | 22.745 | 115.134 | 3.393 | 298.97 | 97.55 | 96.52 | 96.84 | 3.301 | 245.74 | 98.3 | 98 | -14.76 | 4.3 | 4.3 | 0 | 0.01 | 248 | Finished | DanY (98) | 2021-10-20 14:49
SD-41267 | 2CS | A12 Electrolyte experiments (id2587) DTD and LiPOF optimization(1939 based) (id2615) xFC Product experiments (id2541) | EL1962D A2380 - 1M LiPF6 EC/DMC 3/7 +2pVC +3pDTD +1pLiPOF +10pFEC | A2380 | -- | -- | PC-281 | 71.3 | EL1962 | 3.676 | 0.78 | 97.83 | 22.745 | 115.348 | 3.39 | 299.26 | 97.8 | 95.96 | 96.38 | 3.295 | 244.57 | 97.4 | 93.6 | -20.47 | 4.3 | 4.3 | 0 | 0.01 | 192 | Finished | DanY (98) | 2021-10-20 14:49
SD-41266 | 2CS | A12 Electrolyte experiments (id2587) DTD and LiPOF optimization(1939 based) (id2615) xFC Product experiments (id2541) | EL1962D A2380 - 1M LiPF6 EC/DMC 3/7 +2pVC +3pDTD +1pLiPOF +10pFEC | A2380 | -- | -- | PC-281 | 70.2 | EL1962 | 3.676 | 0.78 | 99.61 | 22.745 | 115.227 | 3.387 | 298.68 | 97.76 | 97.22 | 97.42 | 3.295 | 245.05 | 98.5 | 98 | -15.73 | 4.31 | 4.31 | 0 | 0.01 | 229 | Finished | DanY (98) | 2021-10-20 14:49
SD-41265 | 2CS | 2M LiPF6 w/o DTD (id2616) A12 Electrolyte experiments (id2587) xFC Product experiments (id2541) | EL1966D A2380 - 2M LiPF6 EC/DMC 3/7 +2pVC +10pFEC | A2380 | -- | -- | PC-281 | 85.7 | EL1966 | 3.62 | 0.804 | 99.65 | 23.082 | 115.128 | 3.387 | 294.41 | 97.83 | 81.59 | 88.4 | 3.275 | 234.78 | 86.5 | 85.6 | -25.1 | 4.31 | 4.31 | 0 | 0.01 | 106 | Finished | DanY (98) | 2021-10-20 14:49
SD-41264 | 2CS | 2M LiPF6 w/o DTD (id2616) A12 Electrolyte experiments (id2587) xFC Product experiments (id2541) | EL1966D A2380 - 2M LiPF6 EC/DMC 3/7 +2pVC +10pFEC | A2380 | -- | -- | PC-281 | 85.8 | EL1966 | 3.62 | 0.804 | 99.66 | 23.082 | 115.11 | 3.386 | 294.28 | 97.85 | 78.96 | 85.32 | 3.28 | 237.99 | 90.6 | 88.4 | -19.28 | 4.3 | 4.3 | 0 | 0.01 | 169 | Finished | DanY (98) | 2021-10-20 14:49
SD-41262 | 2CS | 2M LiPF6 w/o DTD (id2616) A12 Electrolyte experiments (id2587) xFC Product experiments (id2541) | EL1966D A2380 - 2M LiPF6 EC/DMC 3/7 +2pVC +10pFEC | A2380 | -- | -- | PC-281 | 86 | EL1966 | 3.62 | 0.804 | 99.67 | 23.082 | 115.426 | 3.388 | 295.26 | 98.04 | 86.19 | 92.76 | 3.281 | 238.26 | 90.7 | 90.5 | -18.94 | 4.31 | 4.31 | 0 | 0.01 | 172 | Finished | DanY (98) | 2021-10-20 14:49
SD-41261 | 2CS | 2M LiPF6 w/o DTD (id2616) A12 Electrolyte experiments (id2587) xFC Product experiments (id2541) | EL1966D A2380 - 2M LiPF6 EC/DMC 3/7 +2pVC +10pFEC | A2380 | -- | -- | PC-281 | 80.3 | EL1966 | 3.62 | 0.804 | 99.73 | 23.082 | 114.845 | 3.366 | 291.87 | 97.51 | 80.74 | 86 | 3.223 | 224.32 | 78.8 | 77.8 | -40.36 | 4.31 | 4.31 | 0 | 0.01 | 58 | Finished | DanY (98) | 2021-10-20 14:49
SD-41257 | 2CS | 2M LiPF6 w/o DTD (id2616) A12 Electrolyte experiments (id2587) xFC Product experiments (id2541) | EL1966D A2380 - 2M LiPF6 EC/DMC 3/7 +2pVC +10pFEC | A2380 | -- | -- | PC-281 | 85.9 | EL1966 | 3.62 | 0.804 | 99.65 | 23.082 | 115.564 | 3.389 | 295.7 | 98.05 | 88.15 | 90.67 | 3.284 | 238.28 | 90.5 | 90.4 | -28.13 | 4.3 | 4.3 | 0 | 0.01 | 109 | Finished | DanY (98) | 2021-10-20 14:49
SD-41256 | 2CS | 2M LiPF6 w/o DTD (id2616) A12 Electrolyte experiments (id2587) xFC Product experiments (id2541) | EL1954D A2380 - 2M LiPF6 EC/DMC 3/7 +2pVC +3pDTD +10pFEC | A2380 | -- | -- | PC-281 | 85.9 | EL1954 | 3.62 | 0.793 | 99.7 | 22.745 | 115.036 | 3.388 | 297 | 98.18 | 87.26 | 89.99 | 3.283 | 238.54 | 89.6 | 89.4 | -18.09 | 4.3 | 4.3 | 0.01 | 0.01 | 164 | Finished | DanY (98) | 2021-10-20 14:49
SD-41255 | 2CS | 2M LiPF6 w/o DTD (id2616) A12 Electrolyte experiments (id2587) xFC Product experiments (id2541) | EL1954D A2380 - 2M LiPF6 EC/DMC 3/7 +2pVC +3pDTD +10pFEC | A2380 | -- | -- | PC-281 | 85.8 | EL1954 | 3.62 | 0.793 | 99.66 | 22.745 | 114.203 | 3.388 | 294.85 | 97.98 | 87.67 | 90.32 | 3.288 | 239 | 90.4 | 90.2 | -18.28 | 4.3 | 4.3 | 0 | 0.01 | 159 | Finished | DanY (98) | 2021-10-20 14:49
SD-41253 | 2CS | 2M LiPF6 w/o DTD (id2616) A12 Electrolyte experiments (id2587) xFC Product experiments (id2541) | EL1954D A2380 - 2M LiPF6 EC/DMC 3/7 +2pVC +3pDTD +10pFEC | A2380 | -- | -- | PC-281 | 85.9 | EL1954 | 3.62 | 0.793 | 99.67 | 22.745 | 114.96 | 3.391 | 297.07 | 98.44 | 88.67 | 91.04 | 3.293 | 240.6 | 91.5 | 91.9 | -18.57 | 4.3 | 4.3 | 0 | 0.01 | 163 | Finished | DanY (98) | 2021-10-20 14:49
SD-41252 | 2CS | 2M LiPF6 w/o DTD (id2616) A12 Electrolyte experiments (id2587) xFC Product experiments (id2541) | EL1954D A2380 - 2M LiPF6 EC/DMC 3/7 +2pVC +3pDTD +10pFEC | A2380 | -- | -- | PC-281 | 85.8 | EL1954 | 3.62 | 0.793 | 99.69 | 22.745 | 114.401 | 3.389 | 295.45 | 97.68 | 87.33 | 93.62 | 3.291 | 240.47 | 93.2 | 93.3 | -19.25 | 4.3 | 4.3 | 0 | 0 | 162 | Finished | DanY (98) | 2021-10-20 14:49
SD-41251 | 2CS | 2M LiPF6 w/o DTD (id2616) A12 Electrolyte experiments (id2587) xFC Product experiments (id2541) | EL1954D A2380 - 2M LiPF6 EC/DMC 3/7 +2pVC +3pDTD +10pFEC | A2380 | -- | -- | PC-281 | 85.9 | EL1954 | 3.62 | 0.793 | 99.69 | 22.745 | 114.767 | 3.389 | 296.39 | 97.75 | 84.04 | 90.22 | 3.286 | 239.21 | 91.8 | 92.1 | -20.58 | 4.3 | 4.3 | 0 | 0 | 157 | Finished | DanY (98) | 2021-10-20 14:49
SD-41248 | 2CS | 2M LiPF6 w/o DTD (id2616) DTD and LiPOF optimization(1939 based) (id2615) A12 Electrolyte experiments (id2587) xFC Product experiments (id2541) | Control EL1939CD A2380 / 2M LIPF6 w/o DTD EL1939D /LiPOF-FEC Electrolyte | A2380 | -- | -- | PC-281 | 86 | EL1939 | 3.62 | 0.793 | 99.7 | 22.745 | 115.307 | 3.394 | 301.05 | 97.71 | 95.81 | 96.23 | 3.301 | 245.61 | 97.1 | 96.1 | -31.54 | 4.3 | 4.31 | 0 | 0.03 | 138 | Finished | DanY (98) | 2021-10-20 14:49
SD-41247 | 2CS | 2M LiPF6 w/o DTD (id2616) DTD and LiPOF optimization(1939 based) (id2615) A12 Electrolyte experiments (id2587) xFC Product experiments (id2541) | Control EL1939CD A2380 / 2M LIPF6 w/o DTD EL1939D /LiPOF-FEC Electrolyte | A2380 | -- | -- | PC-281 | 85.9 | EL1939 | 3.62 | 0.793 | 99.7 | 22.745 | 114.73 | 3.396 | 299.72 | 97.33 | 95.48 | 95.95 | 3.302 | 244.1 | 96.8 | 96 | -20.75 | 4.3 | 4.3 | 0 | 0.02 | 175 | Finished | DanY (98) | 2021-10-20 14:49
SD-41246 | 2CS | 2M LiPF6 w/o DTD (id2616) DTD and LiPOF optimization(1939 based) (id2615) A12 Electrolyte experiments (id2587) xFC Product experiments (id2541) | Control EL1939CD A2380 / 2M LIPF6 w/o DTD EL1939D /LiPOF-FEC Electrolyte | A2380 | -- | -- | PC-281 | 86 | EL1939 | 3.62 | 0.793 | 99.7 | 22.745 | 114.552 | 3.397 | 299.35 | 97.57 | 95.3 | 95.81 | 3.305 | 245.15 | 97.1 | 96.3 | -19.73 | 4.3 | 4.3 | 0 | 0.02 | 189 | Finished | DanY (98) | 2021-10-20 14:49
SD-41245 | 2CS | 2M LiPF6 w/o DTD (id2616) DTD and LiPOF optimization(1939 based) (id2615) A12 Electrolyte experiments (id2587) xFC Product experiments (id2541) | Control EL1939CD A2380 / 2M LIPF6 w/o DTD EL1939D /LiPOF-FEC Electrolyte | A2380 | -- | -- | PC-281 | 85.9 | EL1939 | 3.62 | 0.793 | 99.68 | 22.745 | 115.189 | 3.393 | 300.66 | 98 | 97.26 | 97.44 | 3.302 | 246.42 | 99 | 100 | -20.65 | 4.3 | 4.3 | 0 | 0.01 | 186 | Finished | DanY (98) | 2021-10-20 14:49
SD-41244 | 2CS | 2M LiPF6 w/o DTD (id2616) DTD and LiPOF optimization(1939 based) (id2615) A12 Electrolyte experiments (id2587) xFC Product experiments (id2541) | Control EL1939CD A2380 / 2M LIPF6 w/o DTD EL1939D /LiPOF-FEC Electrolyte | A2380 | -- | -- | PC-281 | 86 | EL1939 | 3.62 | 0.793 | 99.6 | 22.745 | 115.02 | 3.393 | 300.22 | 97.87 | 92.44 | 93.56 | 3.296 | 242.62 | 92.4 | 85.3 | -34.45 | 4.3 | 4.3 | 0 | 0.01 | 121 | Finished | DanY (98) | 2021-10-20 14:49
SD-41243 | 2CS | 2M LiPF6 w/o DTD (id2616) DTD and LiPOF optimization(1939 based) (id2615) A12 Electrolyte experiments (id2587) xFC Product experiments (id2541) | Control EL1939CD A2380 / 2M LIPF6 w/o DTD EL1939D /LiPOF-FEC Electrolyte | A2380 | -- | -- | PC-281 | 85.8 | EL1939 | 3.62 | 0.793 | 99.72 | 22.745 | 114.71 | 3.393 | 299.41 | 97.96 | 94.89 | 95.48 | 3.301 | 245.52 | 96.8 | 96 | -18.91 | 4.3 | 4.3 | 0 | 0.01 | 195 | Finished | DanY (98) | 2021-10-20 14:49
SD-41237 | 2CS | xFC Product experiments (id2541) TCD - True cap det (id2606) | True Cap Det | A2349 | -- | -- | PC-246 | 83.5 | EL1939 | 3.62 | 0.89 | 99.59 | 26.288 | 128.988 | 3.399 | 305.44 | 98.26 | 88.93 | 90.62 | 3.287 | 241.48 | 88.4 | 81.9 | -24.48 | 4.31 | 4.31 | 0 | 0.03 | 165 | Finished | KfirL (181) | 2021-10-19 15:03
SD-41235 | 2CS | xFC Product experiments (id2541) TCD - True cap det (id2606) | True Cap Det | A2349 | -- | -- | PC-246 | 82.6 | EL1939 | 3.899 | 0.826 | 99.69 | 26.288 | 128.543 | 3.379 | 300.84 | 99.04 | 90.52 | 91.92 | 3.272 | 243.91 | 90.1 | 78.6 | -15.38 | 4.31 | 4.31 | 0 | 0.01 | 251 | Finished | KfirL (181) | 2021-10-19 15:03
SD-41234 | 2CS | xFC Product experiments (id2541) TCD - True cap det (id2606) | True Cap Det | A2349 | -- | -- | PC-246 | 83.2 | EL1939 | 3.899 | 0.826 | 99.39 | 26.288 | 129.405 | 3.379 | 302.86 | 99.46 | 90.33 | 91.68 | 3.27 | 244.05 | 89 | 71.5 | -35.94 | 4.3 | 4.31 | 0 | 0.04 | 130 | Finished | KfirL (181) | 2021-10-19 15:03
SD-41233 | 2CS | xFC Product experiments (id2541) TCD - True cap det (id2606) | True Cap Det | A2349 | -- | -- | PC-246 | 85.3 | EL1939 | 3.899 | 0.826 | 99.8 | 26.288 | 129.233 | 3.382 | 302.72 | 95.72 | 89.37 | 90.99 | 3.277 | 234.84 | 90 | 87.1 | -32.03 | 4.3 | 4.31 | 0 | 0.03 | 130 | Finished | KfirL (181) | 2021-10-19 15:03
SD-41231 | 2CS | xFC Product experiments (id2541) TCD - True cap det (id2606) | True Cap Det | A2349 | -- | -- | PC-246 | 85 | EL1939 | 3.899 | 0.826 | 99.72 | 26.288 | 129.688 | 3.381 | 303.7 | 97.75 | 89.15 | 90.67 | 3.27 | 238.69 | 87.6 | 76.2 | -44.33 | 4.3 | 4.3 | 0 | 0 | 99 | Finished | KfirL (181) | 2021-10-19 15:03
SD-41230 | 2CS | xFC Product experiments (id2541) TCD - True cap det (id2606) | True Cap Det | A2349 | -- | -- | PC-246 | 85 | EL1939 | 3.899 | 0.826 | 99.82 | 26.288 | 128.688 | 3.377 | 301 | 96.58 | 87.78 | 89.65 | 3.27 | 236.24 | 86.4 | 78.8 | -86.38 | 4.3 | 4.31 | 0 | 0.03 | 49 | Finished | KfirL (181) | 2021-10-19 15:03
SD-41229 | 2CS | xFC Product experiments (id2541) TCD - True cap det (id2606) | True Cap Det | A2349 | -- | -- | PC-246 | 84.7 | EL1939 | 3.899 | 0.826 | 99.83 | 26.288 | 129.359 | 3.38 | 302.84 | 97.9 | 89.3 | 90.84 | 3.27 | 239.29 | 89 | 80.7 | -17.36 | 4.3 | 4.3 | 0 | 0.01 | 233 | Finished | KfirL (181) | 2021-10-19 15:03
SD-41225 | 2CS | cycling fast 10 to 80 %SoC (id2605) xFC Product experiments (id2541) | FChg 10-80 in 15 min | A2349 | -- | -- | PC-246 | 85.1 | EL1939 | 3.899 | 0.826 | 99.83 | 26.288 | 128.453 | 3.375 | 300.27 | 97.95 | 84.63 | 76.37 | 3.281 | 247.04 | 84.4 | 57.7 | -26.47 | 4.3 | 4.3 | 0 | 0 | 204 | Finished | KfirL (181) | 2021-10-19 15:03
SD-41223 | 2CS | cycling fast 10 to 80 %SoC (id2605) xFC Product experiments (id2541) | FChg 10-80 in 15 min | A2349 | -- | -- | PC-246 | 85.8 | EL1939 | 3.899 | 0.826 | 99.91 | 26.288 | 127.926 | 3.375 | 299.04 | 97.91 | 86.53 | 77.69 | 3.28 | 246.86 | 88.2 | 74.9 | -68.8 | 4.3 | 4.3 | 0 | 0.01 | 89 | Finished | KfirL (181) | 2021-10-19 15:03
SD-41222 | 2CS | cycling fast 10 to 80 %SoC (id2605) xFC Product experiments (id2541) | FChg 10-80 in 15 min | A2349 | -- | -- | PC-246 | 85.3 | EL1939 | 3.899 | 0.826 | 100.11 | 26.288 | 128.096 | 3.367 | 298.73 | 97.2 | 85.65 | 77.13 | 3.277 | 244.66 | 88.6 | 86.9 | -12.53 | 4.3 | 4.3 | 0 | 0 | 381 | Finished | KfirL (181) | 2021-10-19 15:03
SD-41221 | 2CS | cycling fast 10 to 80 %SoC (id2605) xFC Product experiments (id2541) | FChg 10-80 in 15 min | A2349 | -- | -- | PC-246 | 84.8 | EL1939 | 3.899 | 0.826 | 99.85 | 26.288 | 128.172 | 3.375 | 299.62 | 97.95 | 84.67 | 76.65 | 3.28 | 247.77 | 86.7 | 85.6 | -15.18 | 4.31 | 4.31 | 0 | 0.01 | 321 | Finished | KfirL (181) | 2021-10-19 15:03
SD-41220 | 2CS | cycling fast 10 to 80 %SoC (id2605) xFC Product experiments (id2541) | FChg 10-80 in 15 min | A2349 | -- | -- | PC-246 | 85.4 | EL1939 | 3.899 | 0.826 | 99.96 | 26.288 | 128.136 | 3.373 | 299.36 | 96.96 | 83.75 | 75.96 | 3.282 | 244.5 | 86.6 | 82.2 | -13.83 | 4.3 | 4.3 | 0 | 0 | 348 | Finished | KfirL (181) | 2021-10-19 15:03
SD-41219 | 2CS | xFC Product experiments (id2541) cycling fast 10 to 80 %SoC (id2605) | FChg 10-80 in 13 min | A2349 | -- | -- | PC-246 | 85.3 | EL1939 | 3.899 | 0.826 | 99.94 | 26.288 | 128.128 | 3.373 | 299.34 | 95.71 | 85.7 | 76.75 | 3.269 | 232.38 | 85.7 | 69.6 | -13.91 | 4.31 | 4.31 | 0 | 0.01 | 298 | Finished | KfirL (181) | 2021-10-19 15:03
SD-41217 | 2CS | xFC Product experiments (id2541) cycling fast 10 to 80 %SoC (id2605) | FChg 10-80 in 13 min | A2349 | -- | -- | PC-246 | 85.1 | EL1939 | 3.899 | 0.826 | 99.99 | 26.288 | 128.094 | 3.378 | 299.7 | 97.13 | 88.45 | 78.74 | 3.276 | 239.46 | 89.7 | 83.6 | -15.23 | 4.31 | 4.31 | 0 | 0.02 | 301 | Finished | KfirL (181) | 2021-10-19 15:03
SD-41216 | 2CS | xFC Product experiments (id2541) cycling fast 10 to 80 %SoC (id2605) | FChg 10-80 in 13 min | A2349 | -- | -- | PC-246 | 85.2 | EL1939 | 3.899 | 0.826 | 99.74 | 26.288 | 128.186 | 3.376 | 299.74 | 97.68 | 87.99 | 78.43 | 3.271 | 240.14 | 89.1 | 82.4 | -11.71 | 4.31 | 4.31 | 0 | 0.02 | 371 | Finished | KfirL (181) | 2021-10-19 15:03
SD-41215 | 2CS | xFC Product experiments (id2541) cycling fast 10 to 80 %SoC (id2605) | FChg 10-80 in 13 min | A2349 | -- | -- | PC-246 | 85.3 | EL1939 | 3.899 | 0.826 | 99.94 | 26.288 | 128.048 | 3.376 | 299.42 | 97.38 | 85.28 | 76.48 | 3.267 | 236.3 | 86.2 | 59.4 | -26.68 | 4.31 | 4.31 | 0 | 0.03 | 198 | Finished | KfirL (181) | 2021-10-19 15:03
SD-41214 | 2CS | xFC Product experiments (id2541) cycling fast 10 to 80 %SoC (id2605) | FChg 10-80 in 13 min | A2349 | -- | -- | PC-246 | 84.5 | EL1939 | 3.899 | 0.826 | 99.34 | 26.288 | 128.083 | 3.376 | 299.5 | 98.58 | 90.14 | 79.89 | 3.271 | 242.94 | 90.6 | 88.8 | -10.39 | 4.31 | 4.31 | 0 | 0.01 | 400 | Finished | KfirL (181) | 2021-10-19 15:03
SD-41212 | 2CS | xFC Product experiments (id2541) cycling fast 10 to 80 %SoC (id2605) | FChg 10-80 in 13 min | A2349 | -- | -- | PC-246 | 85 | EL1939 | 3.899 | 0.826 | 99.3 | 26.288 | 128.105 | 3.379 | 299.82 | 97.08 | 87.18 | 77.83 | 3.274 | 238.26 | 87.7 | 88.5 | -15.58 | 4.3 | 4.31 | 0 | 0.03 | 290 | Finished | KfirL (181) | 2021-10-19 15:03
SD-41210 | 2CS | xFC Product experiments (id2541) cycling fast 10 to 80 %SoC (id2605) | FChg 10-80 in 13 min | A2349 | -- | -- | PC-246 | 84.4 | EL1939 | 3.899 | 0.826 | 99.27 | 26.288 | 128.109 | 3.383 | 300.18 | 96.27 | 86.89 | 77.62 | 3.279 | 235.77 | 88.1 | 76.2 | -18.22 | 4.31 | 4.31 | 0.02 | 0.02 | 233 | Finished | KfirL (181) | 2021-10-19 15:03
SD-41209 | 2CS | xFC Product experiments (id2541) A12 current sweep and adjusted C-rate for 240Wh/kg (id2582) | Current sweep 2nd run | A2349 | -- | -- | PC-246 | 84.8 | EL1939 | 3.843 | 0.828 | 99.46 | 25.951 | 127.057 | 3.379 | 300.23 | 97.79 | 91.85 | 92.92 | 3.276 | 240.48 | 48.7 | 48.9 | -8.48 | 4.3 | 4.3 | 0.02 | 0 | 239 | Finished | KfirL (181) | 2021-10-19 15:03
SD-41208 | 2CS | xFC Product experiments (id2541) A12 current sweep and adjusted C-rate for 240Wh/kg (id2582) | Current sweep 2nd run | A2349 | -- | -- | PC-246 | 84.2 | EL1939 | 3.843 | 0.828 | 99.62 | 25.951 | 126.874 | 3.376 | 299.53 | 95.65 | 88.52 | 90.25 | 3.271 | 233.19 | 32.4 | 32.3 | -6.76 | 4.31 | 4.31 | 0.02 | 0.01 | 70 | Finished | KfirL (181) | 2021-10-19 15:03
SD-41206 | 2CS | xFC Product experiments (id2541) A12 current sweep and adjusted C-rate for 240Wh/kg (id2582) | Current sweep 2nd run | A2349 | -- | -- | PC-246 | 84.9 | EL1939 | 3.843 | 0.828 | 99.51 | 25.951 | 126.845 | 3.383 | 300.08 | 96.73 | 89.89 | 91.44 | 3.281 | 238.71 | 39.3 | 38.3 | -6.28 | 4.31 | 4.31 | 0 | 0.01 | 115 | Finished | KfirL (181) | 2021-10-19 15:03
SD-41205 | 2CS | xFC Product experiments (id2541) A12 current sweep and adjusted C-rate for 240Wh/kg (id2582) | Current sweep 2nd run | A2349 | -- | -- | PC-246 | 84.5 | EL1939 | 3.843 | 0.828 | 99.33 | 25.951 | 126.76 | 3.382 | 299.79 | 97.9 | 90.78 | 92.15 | 3.276 | 240.45 | 42.7 | 41.4 | -3.01 | 4.31 | 4.31 | 0 | 0.01 | 241 | Finished | KfirL (181) | 2021-10-19 15:03
SD-41203 | 2CS | xFC Product experiments (id2541) A12 current sweep and adjusted C-rate for 240Wh/kg (id2582) | Current sweep 2nd run | A2349 | -- | -- | PC-246 | 84.5 | EL1939 | 3.843 | 0.828 | 99.3 | 25.951 | 126.917 | 3.381 | 300.07 | 97.76 | 89.26 | 90.9 | 3.276 | 238.43 | 41 | 38.4 | -6.43 | 4.3 | 4.3 | 0 | 0 | 184 | Finished | KfirL (181) | 2021-10-19 15:03
SD-41201 | 2CS | xFC Product experiments (id2541) A12 current sweep and adjusted C-rate for 240Wh/kg (id2582) | Current sweep 2nd run | A2349 | -- | -- | PC-246 | 84.6 | EL1939 | 3.843 | 0.828 | 99.5 | 25.951 | 126.832 | 3.376 | 299.43 | 97.74 | 91.19 | 92.35 | 3.273 | 239.37 | 34.3 | 30.8 | -10.11 | 4.3 | 4.3 | 0 | 0 | 90 | Finished | KfirL (181) | 2021-10-19 15:03
SD-41200 | 2CS | xFC Product experiments (id2541) A12 current sweep and adjusted C-rate for 240Wh/kg (id2582) | Current sweep 2nd run | A2349 | -- | -- | PC-246 | 84.5 | EL1939 | 3.843 | 0.828 | 99.14 | 25.951 | 127.071 | 3.382 | 300.53 | 97.83 | 89.93 | 91.42 | 3.274 | 238.62 | 41.7 | 39.1 | -5.12 | 4.3 | 4.3 | 0 | 0 | 213 | Finished | KfirL (181) | 2021-10-19 15:03
SD-41197 | 2CS | xFC Product experiments (id2541) cycling fast 10 to 80 %SoC (id2605) TCD - True cap det (id2606) A12 current sweep and adjusted C-rate for 240Wh/kg (id2582) | Control/Current sweep 2nd run/FChg 10-80/True Cap Det | A2349 | -- | -- | PC-246 | 84.3 | EL1939 | 3.843 | 0.828 | 99.3 | 25.951 | 126.801 | 3.382 | 299.89 | 97.72 | 88.07 | 89.92 | 3.274 | 236.69 | 87.6 | 88.4 | -12.51 | 4.3 | 4.3 | 0 | 0 | 277 | Finished | KfirL (181) | 2021-10-19 15:03
SD-41196 | 2CS | xFC Product experiments (id2541) cycling fast 10 to 80 %SoC (id2605) TCD - True cap det (id2606) A12 current sweep and adjusted C-rate for 240Wh/kg (id2582) | Control/Current sweep 2nd run/FChg 10-80/True Cap Det | A2349 | -- | -- | PC-246 | 85.2 | EL1939 | 3.843 | 0.828 | 99.2 | 25.951 | 126.563 | 3.381 | 299.24 | 99.15 | 89.48 | 90.99 | 3.275 | 241.99 | 87.3 | 88.3 | -33.85 | 4.31 | 4.31 | 0 | 0.03 | 132 | Finished | KfirL (181) | 2021-10-19 15:03
SD-41195 | 2CS | xFC Product experiments (id2541) cycling fast 10 to 80 %SoC (id2605) TCD - True cap det (id2606) A12 current sweep and adjusted C-rate for 240Wh/kg (id2582) | Control/Current sweep 2nd run/FChg 10-80/True Cap Det | A2349 | -- | -- | PC-246 | 85.1 | EL1939 | 3.843 | 0.828 | 99.3 | 25.951 | 126.723 | 3.376 | 299.17 | 98.12 | 90.96 | 92.25 | 3.271 | 240.31 | 91.4 | 88.2 | -10.24 | 4.3 | 4.31 | 0.03 | 0.01 | 378 | Finished | KfirL (181) | 2021-10-19 15:03
SD-41194 | 2CS | xFC Product experiments (id2541) cycling fast 10 to 80 %SoC (id2605) TCD - True cap det (id2606) A12 current sweep and adjusted C-rate for 240Wh/kg (id2582) | Control/Current sweep 2nd run/FChg 10-80/True Cap Det | A2349 | -- | -- | PC-246 | 84.5 | EL1939 | 3.843 | 0.828 | 99.32 | 25.951 | 126.27 | 3.382 | 298.63 | 97.56 | 88.89 | 90.57 | 3.274 | 236.46 | 88.1 | 83.1 | -37.41 | 4.3 | 4.3 | 0 | 0 | 114 | Finished | KfirL (181) | 2021-10-19 15:03
SD-41193 | 2CS | xFC Product experiments (id2541) cycling fast 10 to 80 %SoC (id2605) TCD - True cap det (id2606) A12 current sweep and adjusted C-rate for 240Wh/kg (id2582) | Control/Current sweep 2nd run/FChg 10-80/True Cap Det | A2349 | -- | -- | PC-246 | 84.9 | EL1939 | 3.843 | 0.828 | 99.2 | 25.951 | 126.892 | 3.381 | 300.01 | 98.38 | 93.48 | 94.27 | 3.277 | 243.06 | 93.9 | 91.3 | -8.82 | 4.3 | 4.31 | 0 | 0.02 | 435 | Finished | KfirL (181) | 2021-10-19 15:03
SD-41192 | 2CS | xFC Product experiments (id2541) cycling fast 10 to 80 %SoC (id2605) TCD - True cap det (id2606) A12 current sweep and adjusted C-rate for 240Wh/kg (id2582) | Control/Current sweep 2nd run/FChg 10-80/True Cap Det | A2349 | -- | -- | PC-246 | 84.4 | EL1939 | 3.843 | 0.828 | 99.32 | 25.951 | 126.525 | 3.381 | 299.15 | 96.95 | 90.04 | 91.52 | 3.277 | 238.46 | 90.4 | 80.7 | -16.44 | 4.3 | 4.31 | 0 | 0.01 | 224 | Finished | KfirL (181) | 2021-10-19 15:03
SD-41191 | 2CS | xFC Product experiments (id2541) cycling fast 10 to 80 %SoC (id2605) TCD - True cap det (id2606) A12 current sweep and adjusted C-rate for 240Wh/kg (id2582) | Control/Current sweep 2nd run/FChg 10-80/True Cap Det | A2349 | -- | -- | PC-246 | 84.8 | EL1939 | 3.843 | 0.828 | 99.25 | 25.951 | 126.924 | 3.376 | 299.65 | 97.87 | 92.89 | 93.78 | 3.274 | 240.67 | 93.2 | 90.6 | -9.66 | 4.3 | 4.31 | 0 | 0.02 | 386 | Finished | KfirL (181) | 2021-10-19 15:03
SD-41190 | 2CS | xFC Product experiments (id2541) cycling fast 10 to 80 %SoC (id2605) TCD - True cap det (id2606) A12 current sweep and adjusted C-rate for 240Wh/kg (id2582) | Control/Current sweep 2nd run/FChg 10-80/True Cap Det | A2349 | -- | -- | PC-246 | 84.3 | EL1939 | 3.843 | 0.828 | 99.2 | 25.951 | 126.9 | 3.38 | 299.94 | 98.18 | 89.3 | 90.88 | 3.271 | 240.59 | 86.9 | 87.6 | -14.31 | 4.31 | 4.31 | 0 | 0.01 | 264 | Finished | KfirL (181) | 2021-10-19 15:03
SD-41189 | 2CS | xFC Product experiments (id2541) cycling fast 10 to 80 %SoC (id2605) TCD - True cap det (id2606) A12 current sweep and adjusted C-rate for 240Wh/kg (id2582) | Control/Current sweep 2nd run/FChg 10-80/True Cap Det | A2349 | -- | -- | PC-246 | 84.9 | EL1939 | 3.843 | 0.828 | 100.3 | 25.951 | 126.873 | 3.378 | 299.7 | 96.85 | 88.19 | 89.99 | 3.272 | 235.54 | 86.4 | 84.7 | -46.59 | 4.3 | 4.31 | 0 | 0.04 | 90 | Finished | KfirL (181) | 2021-10-19 15:03
SD-41187 | 2CS | A12_Calender (2nd Run) (id2617) xFC Product experiments (id2541) | A2380 CD4 / 1.4 g/cm^3 | A2380 | -- | -- | PC-281 | 85 | EL1939 | 3.508 | 0.811 | 99.76 | 23.082 | 114.686 | 3.402 | 298.13 | 98.28 | 88.52 | 90.54 | 3.301 | 240.47 | 87.7 | 71.3 | -12.64 | 4.3 | 4.3 | 0 | 0 | 233 | Finished | NatalieB (112) | 2021-10-18 15:55
SD-41186 | 2CS | A12_Calender (2nd Run) (id2617) xFC Product experiments (id2541) | A2380 CD4 / 1.4 g/cm^3 | A2380 | -- | -- | PC-281 | 85.4 | EL1939 | 3.564 | 0.799 | 99.83 | 23.082 | 113.827 | 3.4 | 295.37 | 97.44 | 91.44 | 92.76 | 3.3 | 240.28 | 91.4 | 90.2 | -13.68 | 4.3 | 4.31 | 0 | 0.01 | 255 | Finished | NatalieB (112) | 2021-10-18 15:55
SD-41185 | 2CS | A12_Calender (2nd Run) (id2617) xFC Product experiments (id2541) | A2380 CD4 / 1.4 g/cm^3 | A2380 | -- | -- | PC-281 | 84.9 | EL1939 | 3.788 | 0.752 | 99.75 | 23.082 | 115.18 | 3.389 | 296.41 | 98.45 | 90.3 | 91.81 | 3.289 | 241.51 | 89.4 | 81.4 | -10.5 | 4.3 | 4.3 | 0 | 0.01 | 304 | Finished | NatalieB (112) | 2021-10-18 15:55
SD-41183 | 2CS | A12_Calender (2nd Run) (id2617) xFC Product experiments (id2541) | A2380 CD4 / 1.4 g/cm^3 | A2380 | -- | -- | PC-281 | 84.9 | EL1939 | 3.788 | 0.752 | 99.76 | 23.082 | 115.365 | 3.392 | 297.15 | 98.53 | 94.41 | 95.05 | 3.3 | 245.83 | 95.1 | 85.2 | -9.23 | 4.3 | 4.3 | 0 | 0.01 | 351 | Finished | NatalieB (112) | 2021-10-18 15:55
SD-41182 | 2CS | A12_Calender (2nd Run) (id2617) xFC Product experiments (id2541) | A2380 CD4 / 1.4 g/cm^3 | A2380 | -- | -- | PC-281 | 84.6 | EL1939 | 3.676 | 0.774 | 99.5 | 23.082 | 111.234 | 3.392 | 287.21 | 97.64 | 91.19 | 92.59 | 3.305 | 240.83 | 91.3 | 73.9 | -12.24 | 4.3 | 4.3 | 0 | 0.01 | 256 | Finished | NatalieB (112) | 2021-10-18 15:55
SD-41181 | 2CS | A12_Calender (2nd Run) (id2617) xFC Product experiments (id2541) | A2380 CD4 / 1.4 g/cm^3 | A2380 | -- | -- | PC-281 | 84.9 | EL1939 | 3.676 | 0.774 | 99.69 | 23.082 | 115.409 | 3.391 | 297.9 | 98.44 | 89.67 | 91.37 | 3.288 | 240.61 | 86.9 | 69.3 | -11.71 | 4.3 | 4.3 | 0 | 0 | 260 | Finished | NatalieB (112) | 2021-10-18 15:55
SD-41180 | 2CS | A12_Calender (2nd Run) (id2617) xFC Product experiments (id2541) | A2380 CD4 / 1.4 g/cm^3 | A2380 | -- | -- | PC-281 | 85.2 | EL1939 | 3.676 | 0.774 | 99.74 | 23.082 | 115.602 | 3.393 | 298.58 | 98.38 | 92.44 | 93.47 | 3.294 | 243.98 | 92.8 | 84.9 | -8.94 | 4.3 | 4.3 | 0 | 0.01 | 370 | Finished | NatalieB (112) | 2021-10-18 15:55
SD-41178 | 2CS | A12_Calender (2nd Run) (id2617) xFC Product experiments (id2541) | A2380 CD3 / 1.2 g/cm^3 (4 cells for micrometer) | A2380 | -- | -- | PC-281 | 85.4 | EL1939 | 3.788 | 0.752 | 99.79 | 23.082 | 116.862 | 3.386 | 300.48 | 99.01 | 94.78 | 95.3 | 3.292 | 247.29 | 95.8 | 87.6 | -11.01 | 4.3 | 4.3 | 0 | 0 | 347 | Finished | NatalieB (112) | 2021-10-18 15:55
SD-41177 | 2CS | A12_Calender (2nd Run) (id2617) xFC Product experiments (id2541) | A2380 CD3 / 1.2 g/cm^3 (4 cells for micrometer) | A2380 | -- | -- | PC-281 | 85.5 | EL1939 | 3.788 | 0.752 | 99.79 | 23.082 | 116.803 | 3.391 | 300.77 | 98.77 | 96.1 | 96.45 | 3.3 | 248 | 97.6 | 85.9 | -24.74 | 4.3 | 4.3 | 0.02 | 0 | 158 | Finished | NatalieB (112) | 2021-10-18 15:55
SD-41176 | 2CS | A12_Calender (2nd Run) (id2617) xFC Product experiments (id2541) | A2380 CD3 / 1.2 g/cm^3 (4 cells for micrometer) | A2380 | -- | -- | PC-281 | 85.5 | EL1939 | 3.788 | 0.752 | 99.79 | 23.082 | 116.447 | 3.393 | 300.03 | 98.97 | 96.04 | 96.39 | 3.303 | 248.42 | 97.9 | 93.4 | -12.08 | 4.3 | 4.3 | 0 | 0 | 315 | Finished | NatalieB (112) | 2021-10-18 15:55
SD-41175 | 2CS | A12_Calender (2nd Run) (id2617) xFC Product experiments (id2541) | A2380 CD3 / 1.2 g/cm^3 (4 cells for micrometer) | A2380 | -- | -- | PC-281 | 82.1 | EL1939 | 3.788 | 0.752 | 99.52 | 23.082 | 116.907 | 3.39 | 300.95 | 98.86 | 95.64 | 96.05 | 3.298 | 247.92 | 97.1 | 92 | -19.85 | 4.3 | 4.3 | 0 | 0 | 204 | Finished | NatalieB (112) | 2021-10-18 15:55
SD-41174 | 2CS | A12_Calender (2nd Run) (id2617) xFC Product experiments (id2541) | A2380 CD3 / 1.2 g/cm^3 (4 cells for micrometer) | A2380 | -- | -- | PC-281 | 85.7 | EL1939 | 3.62 | 0.786 | 99.8 | 23.082 | 114.396 | 3.398 | 296.27 | 97.46 | 94.3 | 94.97 | 3.301 | 243.07 | 95.1 | 95.1 | -15.37 | 4.3 | 4.31 | 0 | 0.02 | 257 | Finished | NatalieB (112) | 2021-10-18 15:55
SD-41173 | 2CS | A12_Calender (2nd Run) (id2617) xFC Product experiments (id2541) | A2380 CD3 / 1.2 g/cm^3 (4 cells for micrometer) | A2380 | -- | -- | PC-281 | 85.6 | EL1939 | 3.62 | 0.786 | 99.84 | 23.082 | 114.701 | 3.397 | 296.97 | 97.52 | 94.59 | 95.22 | 3.302 | 243.85 | 96.2 | 88.4 | -12.01 | 4.31 | 4.31 | 0 | 0.02 | 296 | Finished | NatalieB (112) | 2021-10-18 15:55
SD-41170 | 2CS | A12_Calender (2nd Run) (id2617) xFC Product experiments (id2541) | A2380 CD3 / 1.2 g/cm^3 (4 cells for micrometer) | A2380 | -- | -- | PC-281 | 85.7 | EL1939 | 3.564 | 0.799 | 99.63 | 23.082 | 113.737 | 3.398 | 294.96 | 98.15 | 93.81 | 94.64 | 3.308 | 246.03 | 96 | 90.8 | -12.73 | 4.3 | 4.31 | 0 | 0.03 | 266 | Finished | NatalieB (112) | 2021-10-18 15:55
SD-41169 | 2CS | A12_Calender (2nd Run) (id2617) xFC Product experiments (id2541) | A2380 CD2 / 1 g/cm^3 | A2380 | -- | -- | PC-281 | 85.3 | EL1939 | 3.788 | 0.752 | 99.72 | 23.082 | 115.863 | 3.39 | 298.26 | 97.76 | 94.2 | 94.88 | 3.293 | 243.99 | 94.5 | 84.6 | -15.71 | 4.31 | 4.31 | 0 | 0.01 | 242 | Finished | NatalieB (112) | 2021-10-18 15:55
SD-41168 | 2CS | A12_Calender (2nd Run) (id2617) xFC Product experiments (id2541) | A2380 CD2 / 1 g/cm^3 | A2380 | -- | -- | PC-281 | 85.5 | EL1939 | 3.788 | 0.752 | 99.77 | 23.082 | 115.788 | 3.388 | 297.89 | 98.3 | 94.56 | 95.19 | 3.293 | 245.1 | 95.6 | 92.4 | -10.73 | 4.31 | 4.31 | 0 | 0.01 | 333 | Finished | NatalieB (112) | 2021-10-18 15:55
SD-41167 | 2CS | A12_Calender (2nd Run) (id2617) xFC Product experiments (id2541) | A2380 CD2 / 1 g/cm^3 | A2380 | -- | -- | PC-281 | 85.5 | EL1939 | 3.788 | 0.752 | 99.87 | 23.082 | 114.317 | 3.391 | 294.37 | 98.21 | 94.33 | 95.05 | 3.301 | 244.96 | 96 | 92.7 | -10.56 | 4.3 | 4.31 | 0 | 0.01 | 325 | Finished | NatalieB (112) | 2021-10-18 15:55
SD-41166 | 2CS | A12_Calender (2nd Run) (id2617) xFC Product experiments (id2541) | A2380 CD2 / 1 g/cm^3 | A2380 | -- | -- | PC-281 | 85.4 | EL1939 | 3.788 | 0.752 | 99.74 | 23.082 | 115.268 | 3.39 | 296.73 | 98.2 | 93.07 | 93.99 | 3.294 | 243.85 | 94.4 | 90.5 | -10.69 | 4.31 | 4.31 | 0 | 0.03 | 319 | Finished | NatalieB (112) | 2021-10-18 15:55
SD-41165 | 2CS | A12_Calender (2nd Run) (id2617) xFC Product experiments (id2541) | A2380 CD2 / 1 g/cm^3 | A2380 | -- | -- | PC-281 | 85.6 | EL1939 | 3.732 | 0.763 | 99.82 | 23.082 | 114.946 | 3.393 | 296.53 | 97.55 | 95.3 | 95.8 | 3.299 | 244.05 | 96.3 | 91 | -15.29 | 4.3 | 4.31 | 0 | 0.02 | 246 | Finished | NatalieB (112) | 2021-10-18 15:55
SD-41164 | 2CS | A12_Calender (2nd Run) (id2617) xFC Product experiments (id2541) | A2380 CD2 / 1 g/cm^3 | A2380 | -- | -- | PC-281 | 85.7 | EL1939 | 3.732 | 0.763 | 99.8 | 23.082 | 115.141 | 3.393 | 297.03 | 97.56 | 92.96 | 93.88 | 3.293 | 241.74 | 93.5 | 83.6 | -16.72 | 4.3 | 4.31 | 0 | 0.03 | 231 | Finished | NatalieB (112) | 2021-10-18 15:55
SD-41163 | 2CS | A12_Calender (2nd Run) (id2617) xFC Product experiments (id2541) | A2380 CD2 / 1 g/cm^3 | A2380 | -- | -- | PC-281 | 85.7 | EL1939 | 3.732 | 0.763 | 99.74 | 23.082 | 115.26 | 3.39 | 297.07 | 97.44 | 94.33 | 94.97 | 3.292 | 243.05 | 94.9 | 87.2 | -16 | 4.3 | 4.31 | 0 | 0.01 | 237 | Finished | NatalieB (112) | 2021-10-18 15:55
SD-41162 | 2CS | A12_Calender (2nd Run) (id2617) xFC Product experiments (id2541) | A2380 CD2 / 1 g/cm^3 | A2380 | -- | -- | PC-281 | 85.7 | EL1939 | 3.676 | 0.774 | 99.82 | 23.082 | 114.39 | 3.39 | 295.18 | 97.87 | 92.3 | 93.35 | 3.291 | 242.27 | 93.7 | 90.7 | -18.71 | 4.3 | 4.31 | 0 | 0.01 | 188 | Finished | NatalieB (112) | 2021-10-18 15:55
SD-41161 | 2CS | A12_Calender (2nd Run) (id2617) xFC Product experiments (id2541) | A2380 CD2 / 1 g/cm^3 | A2380 | -- | -- | PC-281 | 85.8 | EL1939 | 3.676 | 0.774 | 99.75 | 23.082 | 115.78 | 3.393 | 299.04 | 97.66 | 90.81 | 92.13 | 3.285 | 240.83 | 91.3 | 86.9 | -13.28 | 4.3 | 4.31 | 0 | 0.02 | 267 | Finished | NatalieB (112) | 2021-10-18 15:55
SD-41159 | 2CS | A12_Calender (2nd Run) (id2617) xFC Product experiments (id2541) | A2380 CD2 / 1 g/cm^3 | A2380 | -- | -- | PC-281 | 85.1 | EL1939 | 3.62 | 0.786 | 99.76 | 23.082 | 113.296 | 3.394 | 293.08 | 98.13 | 92.22 | 93.39 | 3.306 | 244.05 | 93.6 | 89.2 | -12.9 | 4.31 | 4.31 | 0 | 0.01 | 271 | Finished | NatalieB (112) | 2021-10-18 15:55
SD-41157 | 2CS | A12_Calender (2nd Run) (id2617) xFC Product experiments (id2541) | Control A2380 (4 cells for micrometer) | A2380 | -- | -- | PC-281 | 85.9 | EL1939 | 3.732 | 0.769 | 99.61 | 22.745 | 115.726 | 3.388 | 300.84 | 98.55 | 94.37 | 95.01 | 3.299 | 247.75 | 96.1 | 92.3 | -18.52 | 4.3 | 4.3 | 0 | 0 | 211 | Finished | NatalieB (112) | 2021-10-18 15:55
SD-41156 | 2CS | A12_Calender (2nd Run) (id2617) xFC Product experiments (id2541) | Control A2380 (4 cells for micrometer) | A2380 | -- | -- | PC-281 | 86 | EL1939 | 3.732 | 0.769 | 99.56 | 22.745 | 115.64 | 3.39 | 300.79 | 98.53 | 95.89 | 96.27 | 3.305 | 249.17 | 97.6 | 92.1 | -22.07 | 4.3 | 4.3 | 0 | 0 | 186 | Finished | NatalieB (112) | 2021-10-18 15:55
SD-41155 | 2CS | A12_Calender (2nd Run) (id2617) xFC Product experiments (id2541) | Control A2380 (4 cells for micrometer) | A2380 | -- | -- | PC-281 | 82.7 | EL1939 | 3.732 | 0.769 | 99.74 | 22.745 | 115.76 | 3.389 | 301.01 | 98.41 | 95.3 | 95.78 | 3.302 | 247.76 | 96.1 | 84.8 | -27.5 | 4.3 | 4.3 | 0.02 | 0 | 162 | Finished | NatalieB (112) | 2021-10-18 15:55
SD-41154 | 2CS | A12_Calender (2nd Run) (id2617) xFC Product experiments (id2541) | Control A2380 (4 cells for micrometer) | A2380 | -- | -- | PC-281 | 85.9 | EL1939 | 3.732 | 0.769 | 99.55 | 22.745 | 115.63 | 3.395 | 301.21 | 98.51 | 95.48 | 95.95 | 3.306 | 248.56 | 97.4 | 86.9 | -25.9 | 4.3 | 4.3 | 0 | 0 | 158 | Finished | NatalieB (112) | 2021-10-18 15:55
SD-41153 | 2CS | A12_Calender (2nd Run) (id2617) xFC Product experiments (id2541) | Control A2380 (4 cells for micrometer) | A2380 | -- | -- | PC-281 | 86 | EL1939 | 3.732 | 0.769 | 99.59 | 22.745 | 115.681 | 3.403 | 302.05 | 97.67 | 95.52 | 95.99 | 3.306 | 246.39 | 97.2 | 92.3 | -21.21 | 4.3 | 4.3 | 0 | 0 | 176 | Finished | NatalieB (112) | 2021-10-18 15:55
SD-41152 | 2CS | A12_Calender (2nd Run) (id2617) xFC Product experiments (id2541) | Control A2380 (4 cells for micrometer) | A2380 | -- | -- | PC-281 | 85.9 | EL1939 | 3.732 | 0.769 | 99.59 | 22.745 | 114.88 | 3.397 | 299.43 | 98.13 | 95.33 | 95.82 | 3.297 | 245.91 | 95.9 | 96.2 | -19.67 | 4.31 | 4.31 | 0 | 0.01 | 185 | Finished | NatalieB (112) | 2021-10-18 15:55
SD-41151 | 2CS | A12_Calender (2nd Run) (id2617) xFC Product experiments (id2541) | Control A2380 (4 cells for micrometer) | A2380 | -- | -- | PC-281 | 86 | EL1939 | 3.732 | 0.769 | 99.62 | 22.745 | 113.841 | 3.4 | 296.99 | 97.62 | 95.33 | 95.79 | 3.304 | 245.23 | 96.2 | 96.2 | -20.86 | 4.3 | 4.3 | 0 | 0 | 177 | Finished | NatalieB (112) | 2021-10-18 15:55
SD-41150 | 2CS | A12_Calender (2nd Run) (id2617) xFC Product experiments (id2541) | Control A2380 (4 cells for micrometer) | A2380 | -- | -- | PC-281 | 86 | EL1939 | 3.732 | 0.769 | 99.56 | 22.745 | 115.69 | 3.398 | 301.63 | 97.72 | 95 | 95.56 | 3.298 | 245.5 | 96.4 | 96 | -19.22 | 4.31 | 4.31 | 0 | 0 | 194 | Finished | NatalieB (112) | 2021-10-18 15:55
SD-41143 | 2CS | A12 Electrolyte experiments (id2587) Solvents screening for Group 14 electrolyte #1 (id2614) xFC Product experiments (id2541) | EL1961D A2380 - 1M LiPF6 FEC/DMC 3/7+2pVC +3pDTD | A2380 | -- | -- | PC-281 | 85.4 | EL1961 | 3.843 | 0.758 | 99.68 | 23.082 | 115.301 | 3.386 | 294.98 | 97.91 | 91.37 | 92.59 | 3.293 | 242.54 | 92.8 | 84.2 | -19.94 | 4.3 | 4.3 | 0 | 0.01 | 167 | Finished | DanY (98) | 2021-10-18 08:38
SD-41142 | 2CS | A12 Electrolyte experiments (id2587) Solvents screening for Group 14 electrolyte #1 (id2614) xFC Product experiments (id2541) | EL1961D A2380 - 1M LiPF6 FEC/DMC 3/7+2pVC +3pDTD | A2380 | -- | -- | PC-281 | 85.5 | EL1961 | 3.843 | 0.758 | 99.78 | 23.082 | 114.182 | 3.385 | 292.03 | 97.77 | 91.81 | 92.92 | 3.292 | 242.89 | 93.6 | 93.3 | -14.91 | 4.3 | 4.3 | 0 | 0 | 222 | Finished | DanY (98) | 2021-10-18 08:38
SD-41141 | 2CS | A12 Electrolyte experiments (id2587) Solvents screening for Group 14 electrolyte #1 (id2614) xFC Product experiments (id2541) | EL1961D A2380 - 1M LiPF6 FEC/DMC 3/7+2pVC +3pDTD | A2380 | -- | -- | PC-281 | 85.4 | EL1961 | 3.843 | 0.758 | 99.71 | 23.082 | 114.006 | 3.384 | 291.49 | 97.93 | 93.15 | 94.03 | 3.297 | 243.85 | 95.1 | 89.5 | -27.17 | 4.3 | 4.3 | 0 | 0.01 | 122 | Finished | DanY (98) | 2021-10-18 08:38
SD-41140 | 2CS | A12 Electrolyte experiments (id2587) Solvents screening for Group 14 electrolyte #1 (id2614) xFC Product experiments (id2541) | EL1961D A2380 - 1M LiPF6 FEC/DMC 3/7+2pVC +3pDTD | A2380 | -- | -- | PC-281 | 85.5 | EL1961 | 3.843 | 0.758 | 99.82 | 23.082 | 114.065 | 3.382 | 291.47 | 97.77 | 92.74 | 93.68 | 3.293 | 243.17 | 94.8 | 95.9 | -15.4 | 4.3 | 4.3 | 0 | 0.01 | 215 | Finished | DanY (98) | 2021-10-18 08:38
SD-41139 | 2CS | A12 Electrolyte experiments (id2587) Solvents screening for Group 14 electrolyte #1 (id2614) xFC Product experiments (id2541) | EL1961D A2380 - 1M LiPF6 FEC/DMC 3/7+2pVC +3pDTD | A2380 | -- | -- | PC-281 | 85.9 | EL1961 | 3.843 | 0.758 | 99.76 | 23.082 | 115.25 | 3.384 | 294.67 | 97.81 | 92.59 | 93.56 | 3.291 | 242.78 | 93.3 | 92.9 | -15.18 | 4.3 | 4.3 | 0 | 0 | 228 | Finished | DanY (98) | 2021-10-18 08:38
SD-41138 | 2CS | A12 Electrolyte experiments (id2587) Solvents screening for Group 14 electrolyte #1 (id2614) xFC Product experiments (id2541) | EL1961D A2380 - 1M LiPF6 FEC/DMC 3/7+2pVC +3pDTD | A2380 | -- | -- | PC-281 | 85.5 | EL1961 | 3.843 | 0.758 | 99.73 | 23.082 | 113.437 | 3.384 | 290.04 | 97.85 | 93.85 | 94.58 | 3.297 | 244.18 | 95.3 | 95.8 | -13.45 | 4.3 | 4.3 | 0 | 0.01 | 257 | Finished | DanY (98) | 2021-10-18 08:38
SD-41137 | 2CS | A12 Electrolyte experiments (id2587) Solvents screening for Group 14 electrolyte #1 (id2614) xFC Product experiments (id2541) | EL1961D A2380 - 1M LiPF6 FEC/DMC 3/7+2pVC +3pDTD | A2380 | -- | -- | PC-281 | 79.5 | EL1961 | 3.843 | 0.758 | 99.68 | 23.082 | 115.29 | 3.385 | 294.86 | 97.94 | 93.37 | 94.2 | 3.296 | 243.66 | 94.1 | 93.7 | -18.36 | 4.3 | 4.3 | 0 | 0.01 | 191 | Finished | DanY (98) | 2021-10-18 08:38
SD-41136 | 2CS | A12 Electrolyte experiments (id2587) Solvents screening for Group 14 electrolyte #1 (id2614) xFC Product experiments (id2541) | EL1961D A2380 - 1M LiPF6 FEC/DMC 3/7+2pVC +3pDTD | A2380 | -- | -- | PC-281 | 84.8 | EL1961 | 3.843 | 0.758 | 99.78 | 23.082 | 114.584 | 3.385 | 293.06 | 97.79 | 92.07 | 93.17 | 3.293 | 242.7 | 93 | 92.8 | -14.39 | 4.3 | 4.3 | 0 | 0 | 225 | Finished | DanY (98) | 2021-10-18 08:38
SD-41132 | 2CS | Solvents screening for Group 14 electrolyte #1 (id2614) A12 Electrolyte experiments (id2587) xFC Product experiments (id2541) | EL1960D A2380 - 1M LiPF6 DMC/FEC 95/5+2pVC + 3pDTD +10pFEC | A2380 | -- | -- | PC-281 | 85.8 | EL1960 | 3.732 | 0.78 | 99.73 | 23.082 | 114.863 | 3.39 | 298.87 | 98.01 | 98.93 | 98.83 | 3.3 | 248.54 | 100 | 100 | -20.11 | 4.3 | 4.3 | 0 | 0.01 | 181 | Finished | DanY (98) | 2021-10-18 08:38
SD-41130 | 2CS | Solvents screening for Group 14 electrolyte #1 (id2614) A12 Electrolyte experiments (id2587) xFC Product experiments (id2541) | EL1960D A2380 - 1M LiPF6 DMC/FEC 95/5+2pVC + 3pDTD +10pFEC | A2380 | -- | -- | PC-281 | 86.7 | EL1960 | 3.732 | 0.78 | 99.7 | 23.082 | 115.235 | 3.396 | 300.37 | 97.89 | 97.44 | 97.54 | 3.303 | 247.78 | 99.7 | 99.5 | -23.33 | 4.3 | 4.3 | 0 | 0 | 161 | Finished | DanY (98) | 2021-10-18 08:38
SD-41129 | 2CS | Solvents screening for Group 14 electrolyte #1 (id2614) A12 Electrolyte experiments (id2587) xFC Product experiments (id2541) | EL1960D A2380 - 1M LiPF6 DMC/FEC 95/5+2pVC + 3pDTD +10pFEC | A2380 | -- | -- | PC-281 | 85.7 | EL1960 | 3.732 | 0.78 | 99.98 | 23.082 | 115.085 | 3.39 | 299.44 | 98.02 | 97.89 | 97.93 | 3.296 | 247.52 | 100 | 100 | -21.69 | 4.3 | 4.3 | 0 | 0.01 | 179 | Finished | DanY (98) | 2021-10-18 08:38
SD-41128 | 2CS | Solvents screening for Group 14 electrolyte #1 (id2614) A12 Electrolyte experiments (id2587) xFC Product experiments (id2541) | EL1960D A2380 - 1M LiPF6 DMC/FEC 95/5+2pVC + 3pDTD +10pFEC | A2380 | -- | -- | PC-281 | 85.8 | EL1960 | 3.732 | 0.78 | 99.8 | 23.082 | 115.465 | 3.391 | 300.52 | 97.93 | 98.37 | 98.33 | 3.299 | 248.04 | 100 | 100 | -21.88 | 4.3 | 4.3 | 0 | 0 | 167 | Finished | DanY (98) | 2021-10-18 08:38
SD-41127 | 2CS | Solvents screening for Group 14 electrolyte #1 (id2614) A12 Electrolyte experiments (id2587) xFC Product experiments (id2541) | EL1960D A2380 - 1M LiPF6 DMC/FEC 95/5+2pVC + 3pDTD +10pFEC | A2380 | -- | -- | PC-281 | 86 | EL1960 | 3.732 | 0.78 | 99.78 | 23.082 | 115.058 | 3.389 | 299.29 | 97.83 | 96.44 | 96.74 | 3.293 | 245.91 | 98.9 | 98.7 | -23.8 | 4.3 | 4.3 | 0 | 0 | 165 | Finished | DanY (98) | 2021-10-18 08:38
SD-41125 | 2CS | Solvents screening for Group 14 electrolyte #1 (id2614) A12 Electrolyte experiments (id2587) xFC Product experiments (id2541) | EL1960D A2380 - 1M LiPF6 DMC/FEC 95/5+2pVC + 3pDTD +10pFEC | A2380 | -- | -- | PC-281 | 85.8 | EL1960 | 3.732 | 0.78 | 99.63 | 23.082 | 114.56 | 3.39 | 298.08 | 97.92 | 96.78 | 96.99 | 3.299 | 246.71 | 100 | 100 | -20.39 | 4.3 | 4.3 | 0 | 0 | 181 | Finished | DanY (98) | 2021-10-18 08:38
SD-41124 | 2CS | Solvents screening for Group 14 electrolyte #1 (id2614) A12 Electrolyte experiments (id2587) xFC Product experiments (id2541) | EL1960D A2380 - 1M LiPF6 DMC/FEC 95/5+2pVC + 3pDTD +10pFEC | A2380 | -- | -- | PC-281 | 85.8 | EL1960 | 3.732 | 0.78 | 99.8 | 23.082 | 115.074 | 3.389 | 299.33 | 97.89 | 96.89 | 97.11 | 3.295 | 246.4 | 100 | 100 | -20.39 | 4.3 | 4.3 | 0 | 0 | 183 | Finished | DanY (98) | 2021-10-18 08:38
SD-41123 | 2CS | A12 Electrolyte experiments (id2587) Solvents screening for Group 14 electrolyte #1 (id2614) xFC Product experiments (id2541) | EL1959D A2380 - 1M LiPF6 DMC/FEC 95/5 | A2380 | -- | -- | PC-281 | 85.7 | EL1959 | 3.788 | 0.769 | 99.49 | 23.082 | 114.756 | 3.384 | 299.99 | 97.87 | 88.3 | 90.32 | 3.27 | 238.59 | 90.2 | 85.1 | -44.46 | 4.3 | 4.3 | 0 | 0 | 76 | Finished | DanY (98) | 2021-10-18 08:38
SD-41119 | 2CS | A12 Electrolyte experiments (id2587) Solvents screening for Group 14 electrolyte #1 (id2614) xFC Product experiments (id2541) | EL1959D A2380 - 1M LiPF6 DMC/FEC 95/5 | A2380 | -- | -- | PC-281 | 85.7 | EL1959 | 3.788 | 0.769 | 99.7 | 23.082 | 114.089 | 3.384 | 298.24 | 98.06 | 87.89 | 89.99 | 3.269 | 239.06 | 90 | 83.6 | -44.31 | 4.3 | 4.3 | 0 | 0 | 74 | Finished | DanY (98) | 2021-10-18 08:38
SD-41118 | 2CS | A12 Electrolyte experiments (id2587) Solvents screening for Group 14 electrolyte #1 (id2614) xFC Product experiments (id2541) | EL1959D A2380 - 1M LiPF6 DMC/FEC 95/5 | A2380 | -- | -- | PC-281 | 85.9 | EL1959 | 3.788 | 0.769 | 99.77 | 23.082 | 113.437 | 3.372 | 295.49 | 97.93 | 82.19 | 85.64 | 3.252 | 233.14 | 89 | 85.5 | -39.23 | 4.3 | 4.3 | 0 | 0 | 80 | Finished | DanY (98) | 2021-10-18 08:38
SD-41117 | 2CS | A12 Electrolyte experiments (id2587) Solvents screening for Group 14 electrolyte #1 (id2614) xFC Product experiments (id2541) | EL1959D A2380 - 1M LiPF6 DMC/FEC 95/5 | A2380 | -- | -- | PC-281 | 86 | EL1959 | 3.788 | 0.769 | 99.7 | 23.082 | 114.256 | 3.383 | 298.59 | 97.96 | 86.41 | 88.84 | 3.267 | 237.97 | 89 | 84 | -43.24 | 4.3 | 4.3 | 0 | 0 | 73 | Finished | DanY (98) | 2021-10-18 08:38
SD-41116 | 2CS | A12 Electrolyte experiments (id2587) Solvents screening for Group 14 electrolyte #1 (id2614) xFC Product experiments (id2541) | EL1959D A2380 - 1M LiPF6 DMC/FEC 95/5 | A2380 | -- | -- | PC-281 | 85.7 | EL1959 | 3.788 | 0.769 | 99.58 | 23.082 | 114.405 | 3.386 | 299.25 | 98.07 | 86.26 | 88.91 | 3.267 | 237.63 | 87.8 | 82.9 | -41.89 | 4.3 | 4.3 | 0 | 0 | 76 | Finished | DanY (98) | 2021-10-18 08:38
SD-41115 | 2CS | A12 Electrolyte experiments (id2587) Solvents screening for Group 14 electrolyte #1 (id2614) xFC Product experiments (id2541) | EL1959D A2380 - 1M LiPF6 DMC/FEC 95/5 | A2380 | -- | -- | PC-281 | 85.7 | EL1959 | 3.788 | 0.769 | 99.62 | 23.082 | 114.558 | 3.39 | 300 | 98.06 | 88.19 | 90.25 | 3.276 | 239.45 | 92.4 | 87.3 | -46.11 | 4.3 | 4.3 | 0 | 0 | 74 | Finished | DanY (98) | 2021-10-18 08:38
SD-41114 | 2CS | A12 Electrolyte experiments (id2587) Solvents screening for Group 14 electrolyte #1 (id2614) xFC Product experiments (id2541) | EL1959D A2380 - 1M LiPF6 DMC/FEC 95/5 | A2380 | -- | -- | PC-281 | 85.9 | EL1959 | 3.788 | 0.769 | 99.69 | 23.082 | 114.673 | 3.385 | 299.86 | 98.08 | 86.19 | 88.82 | 3.265 | 236.52 | 87.7 | 82.7 | -41.35 | 4.3 | 4.3 | 0 | 0 | 76 | Finished | DanY (98) | 2021-10-18 08:38
SD-41113 | 2CS | A12 Electrolyte experiments (id2587) Solvents screening for Group 14 electrolyte #1 (id2614) xFC Product experiments (id2541) | EL1958D A2380 - 1M LiPF6 EC/DMC 1/1 +2pVC +3pDTD +10pFEC | A2380 | -- | -- | PC-281 | 85.7 | EL1958 | 3.788 | 0.769 | 99.51 | 23.082 | 116.008 | 3.391 | 295.37 | 96.65 | 80.15 | 83.47 | 3.276 | 225.27 | 82.5 | 59.5 | -62.41 | 4.3 | 4.3 | 0.01 | 0 | 60 | Finished | DanY (98) | 2021-10-18 08:38
SD-41112 | 2CS | A12 Electrolyte experiments (id2587) Solvents screening for Group 14 electrolyte #1 (id2614) xFC Product experiments (id2541) | EL1958D A2380 - 1M LiPF6 EC/DMC 1/1 +2pVC +3pDTD +10pFEC | A2380 | -- | -- | PC-281 | 85.8 | EL1958 | 3.788 | 0.769 | 99.84 | 23.082 | 114.427 | 3.39 | 291.26 | 97.85 | 87.48 | 89.63 | 3.297 | 239.7 | 87.6 | 84.8 | -21.62 | 4.3 | 4.3 | 0 | 0 | 156 | Finished | DanY (98) | 2021-10-18 08:38
SD-41111 | 2CS | A12 Electrolyte experiments (id2587) Solvents screening for Group 14 electrolyte #1 (id2614) xFC Product experiments (id2541) | EL1958D A2380 - 1M LiPF6 EC/DMC 1/1 +2pVC +3pDTD +10pFEC | A2380 | -- | -- | PC-281 | 85.7 | EL1958 | 3.788 | 0.769 | 99.69 | 23.082 | 115.141 | 3.391 | 293.16 | 97.76 | 88 | 90.02 | 3.293 | 239.2 | 87.9 | 85.8 | -26.24 | 4.3 | 4.3 | 0 | 0.01 | 143 | Finished | DanY (98) | 2021-10-18 08:38
SD-41110 | 2CS | A12 Electrolyte experiments (id2587) Solvents screening for Group 14 electrolyte #1 (id2614) xFC Product experiments (id2541) | EL1958D A2380 - 1M LiPF6 EC/DMC 1/1 +2pVC +3pDTD +10pFEC | A2380 | -- | -- | PC-281 | 85.7 | EL1958 | 3.788 | 0.769 | 99.83 | 23.082 | 114.648 | 3.391 | 291.91 | 97.69 | 86.52 | 88.9 | 3.294 | 237.1 | 87 | 61.8 | -66.67 | 4.3 | 4.3 | 0 | 0 | 62 | Finished | DanY (98) | 2021-10-18 08:38
SD-41109 | 2CS | A12 Electrolyte experiments (id2587) Solvents screening for Group 14 electrolyte #1 (id2614) xFC Product experiments (id2541) | EL1958D A2380 - 1M LiPF6 EC/DMC 1/1 +2pVC +3pDTD +10pFEC | A2380 | -- | -- | PC-281 | 85.6 | EL1958 | 3.788 | 0.769 | 99.79 | 23.082 | 113.406 | 3.391 | 288.74 | 97.63 | 85.41 | 88.06 | 3.296 | 236.68 | 84.6 | 68.5 | -40 | 4.3 | 4.3 | 0 | 0.01 | 87 | Finished | DanY (98) | 2021-10-18 08:38
SD-41106 | 2CS | A12 Electrolyte experiments (id2587) Solvents screening for Group 14 electrolyte #1 (id2614) xFC Product experiments (id2541) | EL1958D A2380 - 1M LiPF6 EC/DMC 1/1 +2pVC +3pDTD +10pFEC | A2380 | -- | -- | PC-281 | 85.9 | EL1958 | 3.788 | 0.769 | 99.46 | 23.082 | 114.996 | 3.389 | 292.62 | 97.84 | 87.85 | 89.86 | 3.292 | 239.61 | 87.4 | 77.9 | -21.1 | 4.3 | 4.3 | 0 | 0.01 | 157 | Finished | DanY (98) | 2021-10-18 08:38
SD-41105 | 2CS | A12 Electrolyte experiments (id2587) Solvents screening for Group 14 electrolyte #1 (id2614) xFC Product experiments (id2541) | EL1958D A2380 - 1M LiPF6 EC/DMC 1/1 +2pVC +3pDTD +10pFEC | A2380 | -- | -- | PC-281 | 86.5 | EL1958 | 3.788 | 0.769 | 99.64 | 23.082 | 115.322 | 3.391 | 293.62 | 97.71 | 85.56 | 88.03 | 3.293 | 237.04 | 85 | 67.3 | -37.27 | 4.3 | 4.3 | 0 | 0 | 101 | Finished | DanY (98) | 2021-10-18 08:38
SD-41104 | 2CS | A12 Electrolyte experiments (id2587) Solvents screening for Group 14 electrolyte #1 (id2614) xFC Product experiments (id2541) | EL1958D A2380 - 1M LiPF6 EC/DMC 1/1 +2pVC +3pDTD +10pFEC | A2380 | -- | -- | PC-281 | 85.7 | EL1958 | 3.788 | 0.769 | 99.48 | 23.082 | 115.57 | 3.39 | 294.17 | 97.61 | 85.67 | 88.08 | 3.29 | 235.52 | 85.4 | 65.4 | -42.25 | 4.3 | 4.3 | 0 | 0 | 91 | Finished | DanY (98) | 2021-10-18 08:38
SD-41101 | 2CS | A12 Electrolyte experiments (id2587) Solvents screening for Group 14 electrolyte #1 (id2614) xFC Product experiments (id2541) | EL1957D A2380 - 1M LiPF6 EC/DMC/EMC 1/1/1 + 2pVC + 3pDTD +10pFEC | A2380 | -- | -- | PC-281 | 85.6 | EL1957 | 3.788 | 0.769 | 99.65 | 23.082 | 114.341 | 3.39 | 294.34 | 97.6 | 88 | 89.94 | 3.293 | 238.87 | 88 | 71 | -30.84 | 4.3 | 4.3 | 0 | 0 | 121 | Finished | DanY (98) | 2021-10-18 08:38
SD-41100 | 2CS | A12 Electrolyte experiments (id2587) Solvents screening for Group 14 electrolyte #1 (id2614) xFC Product experiments (id2541) | EL1957D A2380 - 1M LiPF6 EC/DMC/EMC 1/1/1 + 2pVC + 3pDTD +10pFEC | A2380 | -- | -- | PC-281 | 84.2 | EL1957 | 3.788 | 0.769 | 99.38 | 23.082 | 114.31 | 3.387 | 294 | 97.84 | 88.22 | 90.12 | 3.289 | 239.97 | 88 | 74.8 | -27.21 | 4.3 | 4.3 | 0 | 0.02 | 138 | Finished | DanY (98) | 2021-10-18 08:38
SD-41099 | 2CS | A12 Electrolyte experiments (id2587) Solvents screening for Group 14 electrolyte #1 (id2614) xFC Product experiments (id2541) | EL1957D A2380 - 1M LiPF6 EC/DMC/EMC 1/1/1 + 2pVC + 3pDTD +10pFEC | A2380 | -- | -- | PC-281 | 33.4 | EL1957 | 3.788 | 0.769 | 99.53 | 23.082 | 113.81 | 3.386 | 292.63 | 98.32 | 89.04 | 90.85 | 3.292 | 239.29 | 84.8 | 75.6 | -133.79 | 4.3 | 4.31 | 0 | 0.02 | 31 | Finished | DanY (98) | 2021-10-18 08:38
SD-41098 | 2CS | A12 Electrolyte experiments (id2587) Solvents screening for Group 14 electrolyte #1 (id2614) xFC Product experiments (id2541) | EL1957D A2380 - 1M LiPF6 EC/DMC/EMC 1/1/1 + 2pVC + 3pDTD +10pFEC | A2380 | -- | -- | PC-281 | 85.6 | EL1957 | 3.788 | 0.769 | 99.69 | 23.082 | 113.306 | 3.388 | 291.5 | 96.98 | 90.11 | 91.6 | 3.288 | 238.74 | 90.7 | 89.2 | -18.76 | 4.3 | 4.3 | 0.01 | 0.01 | 187 | Finished | DanY (98) | 2021-10-18 08:38
SD-41097 | 2CS | A12 Electrolyte experiments (id2587) Solvents screening for Group 14 electrolyte #1 (id2614) xFC Product experiments (id2541) | EL1957D A2380 - 1M LiPF6 EC/DMC/EMC 1/1/1 + 2pVC + 3pDTD +10pFEC | A2380 | -- | -- | PC-281 | 85.8 | EL1957 | 3.788 | 0.769 | 99.79 | 23.082 | 114.714 | 3.389 | 295.21 | 97.67 | 88.89 | 90.61 | 3.294 | 239.45 | 88.5 | 62.2 | -115.14 | 4.3 | 4.3 | 0 | 0 | 39 | Finished | DanY (98) | 2021-10-18 08:38
SD-41096 | 2CS | A12 Electrolyte experiments (id2587) Solvents screening for Group 14 electrolyte #1 (id2614) xFC Product experiments (id2541) | EL1957D A2380 - 1M LiPF6 EC/DMC/EMC 1/1/1 + 2pVC + 3pDTD +10pFEC | A2380 | -- | -- | PC-281 | 85.8 | EL1957 | 3.788 | 0.769 | 99.76 | 23.082 | 113.632 | 3.388 | 292.34 | 97.58 | 85.7 | 88.24 | 3.283 | 237.13 | 86.1 | 83.5 | -30.24 | 4.3 | 4.3 | 0 | 0 | 126 | Finished | DanY (98) | 2021-10-18 08:38
SD-41095 | 2CS | A12 Electrolyte experiments (id2587) Solvents screening for Group 14 electrolyte #1 (id2614) xFC Product experiments (id2541) | EL1957D A2380 - 1M LiPF6 EC/DMC/EMC 1/1/1 + 2pVC + 3pDTD +10pFEC | A2380 | -- | -- | PC-281 | 85.9 | EL1957 | 3.788 | 0.769 | 99.81 | 23.082 | 113.327 | 3.385 | 291.3 | 97.3 | 85.96 | 88.28 | 3.284 | 235.45 | 85 | 60.3 | -94.29 | 4.3 | 4.3 | 0.01 | 0 | 44 | Finished | DanY (98) | 2021-10-18 08:38
SD-41094 | 2CS | A12 Electrolyte experiments (id2587) Solvents screening for Group 14 electrolyte #1 (id2614) xFC Product experiments (id2541) | EL1957D A2380 - 1M LiPF6 EC/DMC/EMC 1/1/1 + 2pVC + 3pDTD +10pFEC | A2380 | -- | -- | PC-281 | 86.1 | EL1957 | 3.788 | 0.769 | 99.85 | 23.082 | 113.911 | 3.389 | 293.14 | 97.89 | 90.85 | 92.15 | 3.295 | 242.16 | 91.8 | 80.1 | -29.01 | 4.3 | 4.3 | 0.01 | 0 | 144 | Finished | DanY (98) | 2021-10-18 08:38
SD-41093 | 2CS | A12 Electrolyte experiments (id2587) Solvents screening for Group 14 electrolyte #1 (id2614) xFC Product experiments (id2541) | EL1956D A2380 - 1M LiPF6 EC/EMC 3/7 + 2pVC + 3pDTD +10pFEC | A2380 | -- | -- | PC-281 | 85.9 | EL1956 | 3.788 | 0.769 | 99.68 | 23.082 | 115.206 | 3.384 | 297.73 | 97.49 | 83.74 | 86.5 | 3.277 | 234.51 | 82.1 | 66.3 | -25.81 | 4.3 | 4.3 | 0 | 0 | 126 | Finished | DanY (98) | 2021-10-18 08:38
SD-41092 | 2CS | A12 Electrolyte experiments (id2587) Solvents screening for Group 14 electrolyte #1 (id2614) xFC Product experiments (id2541) | EL1956D A2380 - 1M LiPF6 EC/EMC 3/7 + 2pVC + 3pDTD +10pFEC | A2380 | -- | -- | PC-281 | 85.3 | EL1956 | 3.788 | 0.769 | 99.75 | 23.082 | 114.544 | 3.382 | 295.84 | 97.62 | 84.26 | 87.02 | 3.275 | 235.81 | 83.8 | 80.9 | -25.52 | 4.3 | 4.3 | 0 | 0 | 145 | Finished | DanY (98) | 2021-10-18 08:38
SD-41089 | 2CS | A12 Electrolyte experiments (id2587) Solvents screening for Group 14 electrolyte #1 (id2614) xFC Product experiments (id2541) | EL1956D A2380 - 1M LiPF6 EC/EMC 3/7 + 2pVC + 3pDTD +10pFEC | A2380 | -- | -- | PC-281 | 85.5 | EL1956 | 3.788 | 0.769 | 99.59 | 23.082 | 114.989 | 3.386 | 297.34 | 97.51 | 84.44 | 87.18 | 3.275 | 233.62 | 84.9 | 71.9 | -26.44 | 4.3 | 4.3 | 0 | 0 | 137 | Finished | DanY (98) | 2021-10-18 08:38
SD-41088 | 2CS | A12 Electrolyte experiments (id2587) Solvents screening for Group 14 electrolyte #1 (id2614) xFC Product experiments (id2541) | EL1956D A2380 - 1M LiPF6 EC/EMC 3/7 + 2pVC + 3pDTD +10pFEC | A2380 | -- | -- | PC-281 | 85.7 | EL1956 | 3.788 | 0.769 | 99.56 | 23.082 | 114.804 | 3.388 | 297.04 | 97.45 | 83.85 | 86.62 | 3.281 | 234.39 | 82.4 | 59.7 | -57.38 | 4.3 | 4.3 | 0 | 0.01 | 67 | Finished | DanY (98) | 2021-10-18 08:38
SD-41087 | 2CS | A12 Electrolyte experiments (id2587) Solvents screening for Group 14 electrolyte #1 (id2614) xFC Product experiments (id2541) | EL1956D A2380 - 1M LiPF6 EC/EMC 3/7 + 2pVC + 3pDTD +10pFEC | A2380 | -- | -- | PC-281 | 85.8 | EL1956 | 3.788 | 0.769 | 99.82 | 23.082 | 113.74 | 3.389 | 294.37 | 97.57 | 84.52 | 87.26 | 3.286 | 234.5 | 84.8 | 64.1 | -39.24 | 4.3 | 4.3 | 0 | 0 | 94 | Finished | DanY (98) | 2021-10-18 08:38
SD-41086 | 2CS | A12 Electrolyte experiments (id2587) Solvents screening for Group 14 electrolyte #1 (id2614) xFC Product experiments (id2541) | EL1956D A2380 - 1M LiPF6 EC/EMC 3/7 + 2pVC + 3pDTD +10pFEC | A2380 | -- | -- | PC-281 | 85.6 | EL1956 | 3.788 | 0.769 | 99.87 | 23.082 | 114.643 | 3.385 | 296.36 | 97.79 | 87.33 | 89.42 | 3.284 | 237.91 | 88.3 | 80.4 | -16.42 | 4.3 | 4.3 | 0 | 0 | 206 | Finished | DanY (98) | 2021-10-18 08:38
SD-41085 | 2CS | A12 Electrolyte experiments (id2587) Solvents screening for Group 14 electrolyte #1 (id2614) xFC Product experiments (id2541) | EL1956D A2380 - 1M LiPF6 EC/EMC 3/7 + 2pVC + 3pDTD +10pFEC | A2380 | -- | -- | PC-281 | 85.7 | EL1956 | 3.788 | 0.769 | 99.59 | 23.082 | 115.198 | 3.382 | 297.53 | 97.69 | 86.04 | 88.28 | 3.277 | 237 | 85.1 | 67 | -42.39 | 4.3 | 4.3 | 0 | 0 | 94 | Finished | DanY (98) | 2021-10-18 08:38
SD-41084 | 2CS | A12 Electrolyte experiments (id2587) Solvents screening for Group 14 electrolyte #1 (id2614) xFC Product experiments (id2541) | EL1956D A2380 - 1M LiPF6 EC/EMC 3/7 + 2pVC + 3pDTD +10pFEC | A2380 | -- | -- | PC-281 | 85.6 | EL1956 | 3.788 | 0.769 | 99.42 | 23.082 | 114.398 | 3.385 | 295.73 | 97.38 | 82.96 | 85.91 | 3.277 | 233.56 | 83.4 | 70 | -23.43 | 4.3 | 4.3 | 0 | 0.01 | 142 | Finished | DanY (98) | 2021-10-18 08:38
SD-41083 | 2CS | A12 Electrolyte experiments (id2587) Solvents screening for Group 14 electrolyte #1 (id2614) xFC Product experiments (id2541) | Control A2380 / A12 EL1939 Solvent | A2380 | -- | -- | PC-281 | 85.7 | EL1939 | 3.788 | 0.769 | 99.66 | 23.082 | 114.951 | 3.393 | 296.17 | 97.78 | 95.33 | 95.79 | 3.298 | 244.73 | 96 | 91.1 | -18.73 | 4.3 | 4.3 | 0 | 0 | 191 | Finished | DanY (98) | 2021-10-18 08:38
SD-41082 | 2CS | A12 Electrolyte experiments (id2587) Solvents screening for Group 14 electrolyte #1 (id2614) xFC Product experiments (id2541) | Control A2380 / A12 EL1939 Solvent | A2380 | -- | -- | PC-281 | 85.7 | EL1939 | 3.788 | 0.769 | 99.78 | 23.082 | 114.355 | 3.393 | 294.63 | 97.89 | 94.37 | 95.06 | 3.304 | 243.77 | 96.6 | 90.9 | -19.89 | 4.3 | 4.3 | 0 | 0.01 | 178 | Finished | DanY (98) | 2021-10-18 08:38
SD-41081 | 2CS | A12 Electrolyte experiments (id2587) Solvents screening for Group 14 electrolyte #1 (id2614) xFC Product experiments (id2541) | Control A2380 / A12 EL1939 Solvent | A2380 | -- | -- | PC-281 | 85.5 | EL1939 | 3.788 | 0.769 | 99.63 | 23.082 | 114.831 | 3.39 | 295.6 | 97.79 | 92.37 | 93.42 | 3.295 | 242.25 | 93.1 | 90.7 | -19.19 | 4.3 | 4.3 | 0 | 0 | 174 | Finished | DanY (98) | 2021-10-18 08:38
SD-41080 | 2CS | A12 Electrolyte experiments (id2587) Solvents screening for Group 14 electrolyte #1 (id2614) xFC Product experiments (id2541) | Control A2380 / A12 EL1939 Solvent | A2380 | -- | -- | PC-281 | 86.4 | EL1939 | 3.788 | 0.769 | 99.73 | 23.082 | 114.957 | 3.39 | 295.92 | 98.09 | 95.41 | 95.86 | 3.299 | 245.66 | 96.4 | 90.8 | -23.56 | 4.3 | 4.3 | 0 | 0 | 162 | Finished | DanY (98) | 2021-10-18 08:38
SD-41079 | 2CS | A12 Electrolyte experiments (id2587) Solvents screening for Group 14 electrolyte #1 (id2614) xFC Product experiments (id2541) | Control A2380 / A12 EL1939 Solvent | A2380 | -- | -- | PC-281 | 86.5 | EL1939 | 3.788 | 0.769 | 99.64 | 23.082 | 114.955 | 3.392 | 296.09 | 98.01 | 94.89 | 95.43 | 3.299 | 245.04 | 95.4 | 91 | -19.55 | 4.3 | 4.3 | 0 | 0.01 | 178 | Finished | DanY (98) | 2021-10-18 08:38
SD-41078 | 2CS | A12 Electrolyte experiments (id2587) Solvents screening for Group 14 electrolyte #1 (id2614) xFC Product experiments (id2541) | Control A2380 / A12 EL1939 Solvent | A2380 | -- | -- | PC-281 | 85.7 | EL1939 | 3.788 | 0.769 | 99.6 | 23.082 | 115.525 | 3.39 | 297.39 | 97.79 | 95.22 | 95.74 | 3.296 | 243.58 | 96.4 | 88.1 | -23.09 | 4.3 | 4.3 | 0 | 0 | 167 | Finished | DanY (98) | 2021-10-18 08:38
SD-41077 | 2CS | A12 Electrolyte experiments (id2587) Solvents screening for Group 14 electrolyte #1 (id2614) xFC Product experiments (id2541) | Control A2380 / A12 EL1939 Solvent | A2380 | -- | -- | PC-281 | 86.5 | EL1939 | 3.788 | 0.769 | 99.86 | 23.082 | 115.523 | 3.389 | 297.29 | 98.03 | 93.26 | 94.13 | 3.296 | 244 | 93.6 | 93.3 | -18.95 | 4.3 | 4.3 | 0 | 0.01 | 183 | Finished | DanY (98) | 2021-10-18 08:38
SD-41076 | 2CS | A12 Electrolyte experiments (id2587) Solvents screening for Group 14 electrolyte #1 (id2614) xFC Product experiments (id2541) | Control A2380 / A12 EL1939 Solvent | A2380 | -- | -- | PC-281 | 85.8 | EL1939 | 3.788 | 0.769 | 99.49 | 23.082 | 113.99 | 3.392 | 293.61 | 97.83 | 93.67 | 94.43 | 3.3 | 243.99 | 94.5 | 89.8 | -21.34 | 4.3 | 4.3 | 0 | 0.01 | 174 | Finished | DanY (98) | 2021-10-18 08:38
SD-41027 | 2CS | A12 mixer vs. thinky (id2610) xFC Product experiments (id2541) | A2380 batch eval (mixer) | A2380 | -- | -- | PC-281 | 85.8 | EL1939 | 3.732 | 0.808 | 99.58 | 23.904 | 118.743 | 3.386 | 296.93 | 97.08 | 83 | 86.37 | 3.269 | 232.48 | 82.9 | 77.3 | -19.44 | 4.3 | 4.3 | 0 | 0.01 | 145 | Finished | NirK (78) | 2021-10-14 15:15
SD-41026 | 2CS | A12 mixer vs. thinky (id2610) xFC Product experiments (id2541) | A2380 batch eval (mixer) | A2380 | -- | -- | PC-281 | 86 | EL1939 | 3.732 | 0.808 | 99.7 | 23.904 | 119.809 | 3.394 | 300.31 | 97.11 | 86.67 | 89.1 | 3.281 | 236.48 | 87.1 | 77.3 | -23.9 | 4.31 | 4.31 | 0 | 0.01 | 148 | Finished | NirK (78) | 2021-10-14 15:15
SD-41023 | 2CS | A12 mixer vs. thinky (id2610) xFC Product experiments (id2541) | A2380 batch eval (mixer) | A2380 | -- | -- | PC-281 | 85.8 | EL1939 | 3.732 | 0.808 | 99.61 | 23.904 | 119.26 | 3.39 | 298.58 | 97.51 | 86.33 | 88.79 | 3.279 | 236.63 | 84.3 | 68.4 | -35.05 | 4.3 | 4.31 | 0 | 0.02 | 105 | Finished | NirK (78) | 2021-10-14 15:15
SD-41021 | 2CS | A12 mixer vs. thinky (id2610) xFC Product experiments (id2541) | A2380 batch eval (mixer) | A2380 | -- | -- | PC-281 | 85.5 | EL1939 | 3.732 | 0.808 | 99.64 | 23.904 | 118.107 | 3.385 | 295.26 | 97.29 | 83.44 | 86.68 | 3.27 | 233.83 | 84.4 | 79.1 | -22.7 | 4.31 | 4.31 | 0 | 0.01 | 150 | Finished | NirK (78) | 2021-10-14 15:15
SD-41020 | 2CS | A12 mixer vs. thinky (id2610) xFC Product experiments (id2541) | A2380 batch eval (mixer) | A2380 | -- | -- | PC-281 | 85.8 | EL1939 | 3.732 | 0.808 | 99.62 | 23.904 | 119.211 | 3.386 | 298.1 | 97.04 | 82.78 | 86.2 | 3.265 | 232.19 | 83.1 | 76.8 | -24.17 | 4.31 | 4.31 | 0 | 0.01 | 141 | Finished | NirK (78) | 2021-10-14 15:15
SD-41019 | 2CS | A12 mixer vs. thinky (id2610) xFC Product experiments (id2541) | A2380 batch eval (mixer) | A2380 | -- | -- | PC-281 | 85.5 | EL1939 | 3.732 | 0.808 | 99.63 | 23.904 | 119.137 | 3.391 | 298.36 | 97.17 | 87.85 | 89.98 | 3.284 | 237.52 | 88 | 79 | -22.91 | 4.3 | 4.31 | 0 | 0.01 | 153 | Finished | NirK (78) | 2021-10-14 15:15
SD-41018 | 2CS | A12 mixer vs. thinky (id2610) xFC Product experiments (id2541) | A2380 batch eval (mixer) | A2380 | -- | -- | PC-281 | 85.8 | EL1939 | 3.732 | 0.808 | 99.64 | 23.904 | 119.118 | 3.389 | 298.13 | 97.53 | 87.74 | 89.91 | 3.281 | 238.44 | 87.5 | 81.1 | -19.88 | 4.3 | 4.31 | 0 | 0.01 | 165 | Finished | NirK (78) | 2021-10-14 15:15
SD-40868 | 2CS | 1i vs coin EL1939 FChg and SChg (id2602) XFC-Innovation_FF comparison (id2601) XFC-Innovation experiments (id2566) | FChg to 240 coin cells | A2293 | -- | C529 | -- | 82 | EL1939 | 3.529 | 0.873 | 99.84 | 25.374 | 7.441 | 3.388 | 288.31 | 96.84 | 63.74 | 72.05 | 3.25 | 212.99 | 67.5 | 65.7 | -26.11 | 4.31 | 4.31 | 0 | 0.02 | 56 | Finished | ShirelC (111) | 2021-10-11 14:31
SD-40863 | 2CS | 1i vs coin EL1939 FChg and SChg (id2602) XFC-Innovation_FF comparison (id2601) XFC-Innovation experiments (id2566) | SChg to 300 coin cells | A2293 | -- | C529 | -- | 84.7 | EL1939 | 3.304 | 0.899 | 99.73 | 24.475 | 7.555 | 3.385 | 300.78 | 89.17 | 60.85 | 69.46 | 3.207 | 166.9 | 94.1 | 94 | -3.05 | 4.3 | 4.31 | 0.01 | 0.01 | 202 | Finished | ShirelC (111) | 2021-10-11 14:31
SD-40862 | 2CS | 1i vs coin EL1939 FChg and SChg (id2602) XFC-Innovation_FF comparison (id2601) XFC-Innovation experiments (id2566) | SChg to 300 coin cells | A2293 | -- | C529 | -- | 29.9 | EL1939 | 3.304 | 0.899 | 99.19 | 24.475 | 7.332 | 3.415 | 294.49 | 89.12 | 53.41 | 60.32 | 3.249 | 170.35 | 87.3 | 85.9 | -7.86 | 4.3 | 4.3 | 0.01 | 0.01 | 30 | Finished | ShirelC (111) | 2021-10-11 14:31
SD-40858 | 2CS | 1i vs coin EL1939 FChg and SChg (id2602) XFC-Innovation_FF comparison (id2601) XFC-Innovation experiments (id2566) | SChg to 300 coin cells | A2293 | -- | C529 | -- | 82.9 | EL1939 | 3.304 | 0.899 | 99.6 | 24.475 | 7.208 | 3.378 | 286.37 | 84.29 | 41.67 | 48.95 | 3.178 | 141.14 | 89.4 | 89.8 | -2.56 | 4.3 | 4.3 | 0 | 0 | 80 | Finished | ShirelC (111) | 2021-10-11 14:31
SD-40857 | 2CS | 1i vs coin EL1939 FChg and SChg (id2602) XFC-Innovation_FF comparison (id2601) XFC-Innovation experiments (id2566) | SChg to 300 coin cells | A2293 | -- | C529 | -- | 83.5 | EL1939 | 3.304 | 0.899 | 99.23 | 24.475 | 7.343 | 3.376 | 291.56 | 85.64 | 31.41 | 40.43 | 3.128 | 134.6 | 89.7 | 89 | -5 | 4.3 | 4.3 | 0 | 0 | 66 | Finished | ShirelC (111) | 2021-10-11 14:31
SD-40738 | 2CS | Electrolyte screening EL1659 derivatives 2nd run (id2599) xFC Product experiments (id2541) A12 Electrolyte experiments (id2587) | EL1951 A2349 (1.2M, 10pFEC, 2pVC, 3pDTD) | A2349 | -- | -- | PC-281 | 83.7 | EL1951 | 3.955 | 0.745 | 99.63 | 23.904 | 116.966 | 3.35 | 285.28 | 97.92 | 80.07 | 84.38 | 3.232 | 228.24 | 69.3 | 68.4 | -8.5 | 4.31 | 4.31 | 0 | 0.01 | 202 | Finished | DanY (98) | 2021-10-08 13:37
SD-40737 | 2CS | Electrolyte screening EL1659 derivatives 2nd run (id2599) xFC Product experiments (id2541) A12 Electrolyte experiments (id2587) | EL1951 A2349 (1.2M, 10pFEC, 2pVC, 3pDTD) | A2349 | -- | -- | PC-281 | 84 | EL1951 | 3.955 | 0.745 | 99.64 | 23.904 | 117.57 | 3.355 | 287.18 | 98.61 | 82.81 | 86.3 | 3.24 | 233.12 | 81.3 | 81.7 | -42.13 | 4.3 | 4.31 | 0 | 0.01 | 63 | Finished | DanY (98) | 2021-10-08 13:37
SD-40736 | 2CS | Electrolyte screening EL1659 derivatives 2nd run (id2599) xFC Product experiments (id2541) A12 Electrolyte experiments (id2587) | EL1951 A2349 (1.2M, 10pFEC, 2pVC, 3pDTD) | A2349 | -- | -- | PC-281 | 84 | EL1951 | 3.955 | 0.745 | 99.67 | 23.904 | 117.839 | 3.354 | 287.75 | 98.15 | 84.37 | 87.4 | 3.241 | 232.82 | 83 | 82.4 | -11.23 | 4.3 | 4.31 | 0 | 0.01 | 279 | Finished | DanY (98) | 2021-10-08 13:37
SD-40734 | 2CS | Electrolyte screening EL1659 derivatives 2nd run (id2599) xFC Product experiments (id2541) A12 Electrolyte experiments (id2587) | EL1951 A2349 (1.2M, 10pFEC, 2pVC, 3pDTD) | A2349 | -- | -- | PC-281 | 83.8 | EL1951 | 3.955 | 0.745 | 99.52 | 23.904 | 118.663 | 3.359 | 290.2 | 98.08 | 87.3 | 89.62 | 3.255 | 236.13 | 87.6 | 82.3 | -11.22 | 4.3 | 4.3 | 0 | 0 | 264 | Finished | DanY (98) | 2021-10-08 13:37
SD-40733 | 2CS | Electrolyte screening EL1659 derivatives 2nd run (id2599) xFC Product experiments (id2541) A12 Electrolyte experiments (id2587) | EL1951 A2349 (1.2M, 10pFEC, 2pVC, 3pDTD) | A2349 | -- | -- | PC-281 | 83.9 | EL1951 | 3.955 | 0.745 | 99.49 | 23.904 | 118.195 | 3.357 | 288.88 | 98.01 | 85.3 | 88.2 | 3.246 | 233.6 | 84.7 | 80.4 | -11.99 | 4.31 | 4.31 | 0 | 0.01 | 268 | Finished | DanY (98) | 2021-10-08 13:37
SD-40732 | 2CS | Electrolyte screening EL1659 derivatives 2nd run (id2599) xFC Product experiments (id2541) A12 Electrolyte experiments (id2587) | EL1951 A2349 (1.2M, 10pFEC, 2pVC, 3pDTD) | A2349 | -- | -- | PC-281 | 83.9 | EL1951 | 3.955 | 0.745 | 99.54 | 23.904 | 117.38 | 3.361 | 287.23 | 98.56 | 89.59 | 91.42 | 3.26 | 238.84 | 89.3 | 88.8 | -8.69 | 4.31 | 4.31 | 0 | 0.01 | 398 | Finished | DanY (98) | 2021-10-08 13:37
SD-40730 | 2CS | Electrolyte screening EL1659 derivatives 2nd run (id2599) xFC Product experiments (id2541) A12 Electrolyte experiments (id2587) | EL1951 A2349 (1.2M, 10pFEC, 2pVC, 3pDTD) | A2349 | -- | -- | PC-281 | 83.9 | EL1951 | 3.955 | 0.745 | 99.51 | 23.904 | 117.554 | 3.359 | 287.48 | 97.16 | 82.33 | 86.08 | 3.244 | 228.01 | 81.9 | 69.5 | -20.07 | 4.31 | 4.31 | 0 | 0.01 | 151 | Finished | DanY (98) | 2021-10-08 13:37
SD-40729 | 2CS | A12 Salt screening (id2588) Electrolyte screening EL1659 derivatives 2nd run (id2599) xFC Product experiments (id2541) A12 Electrolyte experiments (id2587) A12 DTD source(A vs D) (id2600) | EL1939-D A2349 (10p FEC, 2p VC, 3p DTD) | A2349 | -- | -- | PC-281 | 83.9 | EL1939 | 3.955 | 0.745 | 99.53 | 23.904 | 117.742 | 3.356 | 291.47 | 97.35 | 81.81 | 85.48 | 3.23 | 228.19 | 71.9 | 67.1 | -5.61 | 4.31 | 4.31 | 0 | 0.01 | 316 | Finished | DanY (98) | 2021-10-08 13:37
SD-40727 | 2CS | A12 Salt screening (id2588) Electrolyte screening EL1659 derivatives 2nd run (id2599) xFC Product experiments (id2541) A12 Electrolyte experiments (id2587) A12 DTD source(A vs D) (id2600) | EL1939-D A2349 (10p FEC, 2p VC, 3p DTD) | A2349 | -- | -- | PC-281 | 83.7 | EL1939 | 3.955 | 0.745 | 99.63 | 23.904 | 116.088 | 3.353 | 287.12 | 97.49 | 81.41 | 85.19 | 3.238 | 229.55 | 79.7 | 74 | -11.1 | 4.31 | 4.31 | 0 | 0.01 | 248 | Finished | DanY (98) | 2021-10-08 13:37
SD-40726 | 2CS | A12 Salt screening (id2588) Electrolyte screening EL1659 derivatives 2nd run (id2599) xFC Product experiments (id2541) A12 Electrolyte experiments (id2587) A12 DTD source(A vs D) (id2600) | EL1939-D A2349 (10p FEC, 2p VC, 3p DTD) | A2349 | -- | -- | PC-281 | 83.9 | EL1939 | 3.955 | 0.745 | 99.62 | 23.904 | 118.091 | 3.356 | 292.33 | 97.35 | 86.89 | 89.29 | 3.242 | 234.71 | 88 | 78.4 | -12.86 | 4.31 | 4.31 | 0 | 0.01 | 240 | Finished | DanY (98) | 2021-10-08 13:37
SD-40725 | 2CS | A12 Salt screening (id2588) Electrolyte screening EL1659 derivatives 2nd run (id2599) xFC Product experiments (id2541) A12 Electrolyte experiments (id2587) A12 DTD source(A vs D) (id2600) | EL1939-D A2349 (10p FEC, 2p VC, 3p DTD) | A2349 | -- | -- | PC-281 | 83.8 | EL1939 | 3.955 | 0.745 | 99.64 | 23.904 | 116.993 | 3.358 | 289.79 | 97.51 | 84.93 | 87.9 | 3.248 | 233.5 | 85.3 | 75.6 | -13.23 | 4.3 | 4.3 | 0 | 0 | 250 | Finished | DanY (98) | 2021-10-08 13:37
SD-40724 | 2CS | A12 Salt screening (id2588) Electrolyte screening EL1659 derivatives 2nd run (id2599) xFC Product experiments (id2541) A12 Electrolyte experiments (id2587) A12 DTD source(A vs D) (id2600) | EL1939-D A2349 (10p FEC, 2p VC, 3p DTD) | A2349 | -- | -- | PC-281 | 83.8 | EL1939 | 3.955 | 0.745 | 99.53 | 23.904 | 117.982 | 3.355 | 291.98 | 97.55 | 87.96 | 90.11 | 3.245 | 235.69 | 87.8 | 84 | -9.91 | 4.3 | 4.31 | 0 | 0.01 | 339 | Finished | DanY (98) | 2021-10-08 13:37
SD-40722 | 2CS | A12 Salt screening (id2588) Electrolyte screening EL1659 derivatives 2nd run (id2599) xFC Product experiments (id2541) A12 Electrolyte experiments (id2587) A12 DTD source(A vs D) (id2600) | EL1939-D A2349 (10p FEC, 2p VC, 3p DTD) | A2349 | -- | -- | PC-281 | 83.5 | EL1939 | 3.955 | 0.745 | 99.75 | 23.904 | 116.359 | 3.352 | 287.7 | 97.51 | 85.44 | 88.27 | 3.247 | 233.28 | 85.5 | 82.5 | -8.08 | 4.3 | 4.3 | 0 | 0.01 | 357 | Finished | DanY (98) | 2021-10-08 13:37
SD-40721 | 2CS | A12 Salt screening (id2588) Electrolyte screening EL1659 derivatives 2nd run (id2599) xFC Product experiments (id2541) A12 Electrolyte experiments (id2587) A12 DTD source(A vs D) (id2600) | EL1939-D A2349 (10p FEC, 2p VC, 3p DTD) | A2349 | -- | -- | PC-281 | 83.9 | EL1939 | 3.955 | 0.745 | 99.52 | 23.904 | 118.739 | 3.355 | 293.85 | 97.82 | 85.81 | 88.47 | 3.239 | 233.94 | 85.9 | 69.8 | -20.18 | 4.3 | 4.31 | 0 | 0.02 | 173 | Finished | DanY (98) | 2021-10-08 13:37
SD-40720 | 2CS | Electrolyte screening EL1659 derivatives 2nd run (id2599) xFC Product experiments (id2541) A12 Electrolyte experiments (id2587) | EL1942 A2349 (5pFEC, 3pDTD) | A2349 | -- | -- | PC-281 | 84.2 | EL1942 | 3.788 | 0.767 | 99.46 | 23.568 | 116.518 | 3.359 | 292.34 | 97.68 | 83.81 | 86.99 | 3.237 | 231.73 | 76 | 71.5 | -15.82 | 4.3 | 4.31 | 0 | 0.01 | 155 | Finished | DanY (98) | 2021-10-08 13:37
SD-40718 | 2CS | Electrolyte screening EL1659 derivatives 2nd run (id2599) xFC Product experiments (id2541) A12 Electrolyte experiments (id2587) | EL1942 A2349 (5pFEC, 3pDTD) | A2349 | -- | -- | PC-281 | 84.5 | EL1942 | 3.788 | 0.767 | 99.48 | 23.568 | 117.541 | 3.373 | 297.13 | 97.81 | 95.04 | 95.57 | 3.271 | 242.13 | 95.7 | 87.7 | -20.93 | 4.31 | 4.31 | 0 | 0.01 | 185 | Finished | DanY (98) | 2021-10-08 13:37
SD-40716 | 2CS | Electrolyte screening EL1659 derivatives 2nd run (id2599) xFC Product experiments (id2541) A12 Electrolyte experiments (id2587) | EL1942 A2349 (5pFEC, 3pDTD) | A2349 | -- | -- | PC-281 | 84.5 | EL1942 | 3.788 | 0.767 | 99.4 | 23.568 | 118.341 | 3.364 | 297.36 | 97.76 | 88.56 | 90.36 | 3.25 | 236.91 | 87.6 | 82.1 | -19.43 | 4.3 | 4.3 | 0 | 0 | 196 | Finished | DanY (98) | 2021-10-08 13:37
SD-40715 | 2CS | Electrolyte screening EL1659 derivatives 2nd run (id2599) xFC Product experiments (id2541) A12 Electrolyte experiments (id2587) | EL1942 A2349 (5pFEC, 3pDTD) | A2349 | -- | -- | PC-281 | 84.3 | EL1942 | 3.788 | 0.767 | 99.5 | 23.568 | 117.348 | 3.371 | 296.46 | 97.79 | 91 | 92.3 | 3.271 | 238.54 | 90.6 | 65.6 | -45.73 | 4.3 | 4.3 | 0 | 0 | 91 | Finished | DanY (98) | 2021-10-08 13:37
SD-40714 | 2CS | Electrolyte screening EL1659 derivatives 2nd run (id2599) xFC Product experiments (id2541) A12 Electrolyte experiments (id2587) | EL1942 A2349 (5pFEC, 3pDTD) | A2349 | -- | -- | PC-281 | 84.5 | EL1942 | 3.788 | 0.767 | 99.51 | 23.568 | 117.539 | 3.371 | 296.94 | 97.83 | 94.44 | 95.05 | 3.274 | 242.3 | 94.9 | 78.7 | -33.41 | 4.3 | 4.3 | 0 | 0 | 140 | Finished | DanY (98) | 2021-10-08 13:37
SD-40713 | 2CS | Electrolyte screening EL1659 derivatives 2nd run (id2599) xFC Product experiments (id2541) A12 Electrolyte experiments (id2587) | EL1942 A2349 (5pFEC, 3pDTD) | A2349 | -- | -- | PC-281 | 84.5 | EL1942 | 3.788 | 0.767 | 99.67 | 23.568 | 116.369 | 3.372 | 294.08 | 98.03 | 94.96 | 95.54 | 3.277 | 242.82 | 95.3 | 83.1 | -40.69 | 4.31 | 4.31 | 0 | 0.02 | 103 | Finished | DanY (98) | 2021-10-08 13:37
SD-40712 | 2CS | Electrolyte screening EL1659 derivatives 2nd run (id2599) xFC Product experiments (id2541) A12 Electrolyte experiments (id2587) | EL1942 A2349 (5pFEC, 3pDTD) | A2349 | -- | -- | PC-281 | 84.4 | EL1942 | 3.788 | 0.767 | 99.5 | 23.568 | 117.843 | 3.362 | 295.93 | 97.93 | 85.93 | 88.28 | 3.243 | 235.06 | 84.7 | 79.8 | -15.14 | 4.3 | 4.3 | 0 | 0.01 | 212 | Finished | DanY (98) | 2021-10-08 13:37
SD-40711 | 2CS | Electrolyte screening EL1659 derivatives 2nd run (id2599) xFC Product experiments (id2541) A12 Electrolyte experiments (id2587) | EL1942 A2349 (5pFEC, 3pDTD) | A2349 | -- | -- | PC-281 | 84.4 | EL1942 | 3.788 | 0.767 | 99.45 | 23.568 | 117.505 | 3.365 | 295.34 | 97.81 | 85.15 | 87.78 | 3.247 | 233.79 | 83.7 | 76.3 | -20 | 4.3 | 4.3 | 0 | 0.01 | 167 | Finished | DanY (98) | 2021-10-08 13:37
SD-40710 | 2CS | Electrolyte screening EL1659 derivatives 2nd run (id2599) xFC Product experiments (id2541) A12 Electrolyte experiments (id2587) | EL1943 A2349 (10pFEC, 3pDTD) | A2349 | -- | -- | PC-281 | 84.2 | EL1943 | 3.788 | 0.767 | 99.5 | 23.568 | 117.611 | 3.367 | 294.67 | 97.91 | 87.52 | 89.68 | 3.258 | 235.53 | 75.2 | 66.1 | -34.77 | 4.3 | 4.3 | 0 | 0 | 67 | Finished | DanY (98) | 2021-10-08 13:37
SD-40709 | 2CS | Electrolyte screening EL1659 derivatives 2nd run (id2599) xFC Product experiments (id2541) A12 Electrolyte experiments (id2587) | EL1943 A2349 (10pFEC, 3pDTD) | A2349 | -- | -- | PC-281 | 84.2 | EL1943 | 3.788 | 0.767 | 99.56 | 23.568 | 115.987 | 3.365 | 290.43 | 97.81 | 84.26 | 87.18 | 3.258 | 233.1 | 83.2 | 66.7 | -58.97 | 4.3 | 4.3 | 0.02 | 0 | 60 | Finished | DanY (98) | 2021-10-08 13:37
SD-40708 | 2CS | Electrolyte screening EL1659 derivatives 2nd run (id2599) xFC Product experiments (id2541) A12 Electrolyte experiments (id2587) | EL1943 A2349 (10pFEC, 3pDTD) | A2349 | -- | -- | PC-281 | 84.2 | EL1943 | 3.788 | 0.767 | 99.43 | 23.568 | 116.955 | 3.366 | 292.94 | 97.92 | 84.48 | 87.35 | 3.251 | 233.48 | 83.1 | 75.9 | -24.92 | 4.3 | 4.3 | 0 | 0.01 | 130 | Finished | DanY (98) | 2021-10-08 13:37
SD-40704 | 2CS | Electrolyte screening EL1659 derivatives 2nd run (id2599) xFC Product experiments (id2541) A12 Electrolyte experiments (id2587) | EL1943 A2349 (10pFEC, 3pDTD) | A2349 | -- | -- | PC-281 | 84.1 | EL1943 | 3.732 | 0.768 | 99.54 | 23.231 | 115.939 | 3.367 | 294.48 | 97.57 | 91.22 | 92.46 | 3.256 | 237.96 | 90.2 | 86.3 | -24.6 | 4.3 | 4.31 | 0 | 0.01 | 165 | Finished | DanY (98) | 2021-10-08 13:37
SD-40703 | 2CS | Electrolyte screening EL1659 derivatives 2nd run (id2599) xFC Product experiments (id2541) A12 Electrolyte experiments (id2587) | EL1943 A2349 (10pFEC, 3pDTD) | A2349 | -- | -- | PC-281 | 84.2 | EL1943 | 3.732 | 0.768 | 99.3 | 23.231 | 114.84 | 3.374 | 292.3 | 97.85 | 92.22 | 93.34 | 3.271 | 239.75 | 91.3 | 89.7 | -13.9 | 4.3 | 4.31 | 0 | 0.01 | 248 | Finished | DanY (98) | 2021-10-08 13:37
SD-40702 | 2CS | Electrolyte screening EL1659 derivatives 2nd run (id2599) xFC Product experiments (id2541) A12 Electrolyte experiments (id2587) | EL1943 A2349 (10pFEC, 3pDTD) | A2349 | -- | -- | PC-281 | 84.3 | EL1943 | 3.732 | 0.768 | 99.54 | 23.231 | 115.651 | 3.374 | 294.36 | 98.19 | 94.81 | 95.42 | 3.278 | 243.23 | 95.7 | 90.3 | -16.67 | 4.31 | 4.31 | 0 | 0.01 | 227 | Finished | DanY (98) | 2021-10-08 13:37
SD-40701 | 2CS | Electrolyte screening EL1659 derivatives 2nd run (id2599) xFC Product experiments (id2541) A12 Electrolyte experiments (id2587) | EL1943 A2349 (10pFEC, 3pDTD) | A2349 | -- | -- | PC-281 | 84.2 | EL1943 | 3.732 | 0.768 | 99.53 | 23.231 | 116.186 | 3.366 | 295.02 | 98.21 | 90.26 | 91.78 | 3.259 | 239.37 | 89.1 | 81.8 | -17.45 | 4.31 | 4.31 | 0 | 0.02 | 218 | Finished | DanY (98) | 2021-10-08 13:37
SD-40700 | 2CS | Electrolyte screening EL1659 derivatives 2nd run (id2599) xFC Product experiments (id2541) A12 Electrolyte experiments (id2587) | EL1938 A2349 (5pFEC, 2pVC, 3pDTD) | A2349 | -- | -- | PC-281 | 84.2 | EL1938 | 3.732 | 0.768 | 99.56 | 23.231 | 115.377 | 3.36 | 293.55 | 97.47 | 83.56 | 86.64 | 3.237 | 231.33 | 77.9 | 67.1 | -20.18 | 4.31 | 4.31 | 0.01 | 0.02 | 111 | Finished | DanY (98) | 2021-10-08 13:37
SD-40699 | 2CS | Electrolyte screening EL1659 derivatives 2nd run (id2599) xFC Product experiments (id2541) A12 Electrolyte experiments (id2587) | EL1938 A2349 (5pFEC, 2pVC, 3pDTD) | A2349 | -- | -- | PC-281 | 83.3 | EL1938 | 3.732 | 0.768 | 99.57 | 23.231 | 115.365 | 3.362 | 293.7 | 98.19 | 85.48 | 88.12 | 3.254 | 234.79 | 83.7 | 76.6 | -10.54 | 4.3 | 4.3 | 88.2 | 0 | 297 | Finished | DanY (98) | 2021-10-08 13:37
SD-40698 | 2CS | Electrolyte screening EL1659 derivatives 2nd run (id2599) xFC Product experiments (id2541) A12 Electrolyte experiments (id2587) | EL1938 A2349 (5pFEC, 2pVC, 3pDTD) | A2349 | -- | -- | PC-281 | 84.2 | EL1938 | 3.732 | 0.768 | 99.66 | 23.231 | 115.833 | 3.362 | 294.89 | 98.43 | 88.37 | 90.31 | 3.251 | 238.07 | 87.6 | 84.9 | -9.05 | 4.3 | 4.3 | 0.02 | 0.03 | 369 | Finished | DanY (98) | 2021-10-08 13:37
SD-40697 | 2CS | Electrolyte screening EL1659 derivatives 2nd run (id2599) xFC Product experiments (id2541) A12 Electrolyte experiments (id2587) | EL1938 A2349 (5pFEC, 2pVC, 3pDTD) | A2349 | -- | -- | PC-281 | 84.3 | EL1938 | 3.732 | 0.768 | 99.68 | 23.231 | 115.365 | 3.365 | 293.96 | 98.45 | 88.04 | 90.06 | 3.257 | 238.04 | 87.4 | 82.7 | -11.85 | 4.3 | 4.3 | 0 | 0.01 | 299 | Finished | DanY (98) | 2021-10-08 13:37
SD-40696 | 2CS | Electrolyte screening EL1659 derivatives 2nd run (id2599) xFC Product experiments (id2541) A12 Electrolyte experiments (id2587) | EL1938 A2349 (5pFEC, 2pVC, 3pDTD) | A2349 | -- | -- | PC-281 | 84.3 | EL1938 | 3.732 | 0.768 | 99.62 | 23.231 | 116.576 | 3.37 | 297.48 | 97.95 | 91.96 | 93.05 | 3.261 | 240.48 | 92.4 | 87.5 | -10.61 | 4.31 | 4.31 | 0 | 0.01 | 332 | Finished | DanY (98) | 2021-10-08 13:37
SD-40695 | 2CS | Electrolyte screening EL1659 derivatives 2nd run (id2599) xFC Product experiments (id2541) A12 Electrolyte experiments (id2587) | EL1938 A2349 (5pFEC, 2pVC, 3pDTD) | A2349 | -- | -- | PC-281 | 84.1 | EL1938 | 3.732 | 0.768 | 99.66 | 23.231 | 115.433 | 3.365 | 294.13 | 98.03 | 92.56 | 93.55 | 3.263 | 241.24 | 92.4 | 88.5 | -9.58 | 4.31 | 4.31 | 0 | 0.01 | 357 | Finished | DanY (98) | 2021-10-08 13:37
SD-40694 | 2CS | Electrolyte screening EL1659 derivatives 2nd run (id2599) A12 Electrolyte experiments (id2587) xFC Product experiments (id2541) | EL1938 A2349 (5pFEC, 2pVC, 3pDTD) | A2349 | -- | -- | PC-281 | 84.2 | EL1938 | 3.732 | 0.768 | 99.39 | 23.231 | 114.591 | 3.369 | 292.33 | 97.83 | 87.96 | 90.06 | 3.258 | 236.45 | 87.1 | 75.2 | -108.89 | 4.31 | 4.31 | 0 | 0.02 | 29 | Finished | DanY (98) | 2021-10-08 13:37
SD-40693 | 2CS | Electrolyte screening EL1659 derivatives 2nd run (id2599) xFC Product experiments (id2541) A12 Electrolyte experiments (id2587) | EL1938 A2349 (5pFEC, 2pVC, 3pDTD) | A2349 | -- | -- | PC-281 | 83.9 | EL1938 | 3.732 | 0.768 | 99.67 | 23.231 | 115.049 | 3.358 | 292.54 | 98.39 | 83.48 | 86.71 | 3.24 | 232.95 | 82.6 | 70.8 | -16.11 | 4.3 | 4.3 | 92.77 | 0 | 213 | Finished | DanY (98) | 2021-10-08 13:37
SD-40688 | 2CS | A12 Salt screening (id2588) Electrolyte screening EL1659 derivatives 2nd run (id2599) xFC Product experiments (id2541) A12 Electrolyte experiments (id2587) A12 DTD source(A vs D) (id2600) | EL1939-A A2349 (10p FEC, 2p VC, 3p DTD) | A2349 | -- | -- | PC-281 | 83.5 | EL1939 | 3.732 | 0.768 | 99.65 | 23.231 | 115.064 | 3.364 | 295.9 | 98.53 | 89.3 | 90.99 | 3.257 | 239.22 | 66.6 | 60.5 | -19.77 | 4.31 | 4.31 | 0 | 0.01 | 89 | Finished | DanY (98) | 2021-10-08 13:37
SD-40685 | 2CS | A12 Salt screening (id2588) Electrolyte screening EL1659 derivatives 2nd run (id2599) xFC Product experiments (id2541) A12 Electrolyte experiments (id2587) A12 DTD source(A vs D) (id2600) | EL1939-A A2349 (10p FEC, 2p VC, 3p DTD) | A2349 | -- | -- | PC-281 | 84.1 | EL1939 | 3.676 | 0.779 | 99.65 | 23.231 | 113.981 | 3.363 | 293.38 | 96.99 | 83.96 | 86.87 | 3.24 | 231.1 | 82.2 | 79.4 | -11.59 | 4.31 | 4.31 | 0 | 0.01 | 253 | Finished | DanY (98) | 2021-10-08 13:37
SD-40682 | 2CS | Electrolyte screening EL1659 derivatives 2nd run (id2599) xFC Product experiments (id2541) A12 Electrolyte experiments (id2587) A12 DTD source(A vs D) (id2600) | EL1659CA A2349 control | A2349 | -- | -- | PC-281 | 84.3 | EL1659 | 3.676 | 0.779 | 99.46 | 23.231 | 114.567 | 3.369 | 295.42 | 97.8 | 90.41 | 91.88 | 3.264 | 238.57 | 89.6 | 84.7 | -19.3 | 4.31 | 4.31 | 0 | 0.01 | 174 | Finished | DanY (98) | 2021-10-08 13:37
SD-40681 | 2CS | Electrolyte screening EL1659 derivatives 2nd run (id2599) xFC Product experiments (id2541) A12 Electrolyte experiments (id2587) A12 DTD source(A vs D) (id2600) | EL1659CA A2349 control | A2349 | -- | -- | PC-281 | 84.4 | EL1659 | 3.676 | 0.779 | 99.57 | 23.231 | 114.961 | 3.362 | 295.82 | 97.63 | 84.37 | 87.32 | 3.243 | 232.7 | 82.3 | 80.5 | -16.95 | 4.31 | 4.31 | 0 | 0.01 | 176 | Finished | DanY (98) | 2021-10-08 13:37
SD-40680 | 2CS | Electrolyte screening EL1659 derivatives 2nd run (id2599) xFC Product experiments (id2541) A12 Electrolyte experiments (id2587) A12 DTD source(A vs D) (id2600) | EL1659CA A2349 control | A2349 | -- | -- | PC-281 | 84.4 | EL1659 | 3.676 | 0.779 | 99.62 | 23.231 | 114.682 | 3.361 | 295.01 | 97.89 | 82.37 | 85.86 | 3.239 | 231.21 | 80.3 | 76.3 | -34.65 | 4.3 | 4.31 | 0 | 0.01 | 88 | Finished | DanY (98) | 2021-10-08 13:37
SD-40679 | 2CS | A12 DTD source(A vs D) (id2600) Electrolyte screening EL1659 derivatives 2nd run (id2599) A12 Electrolyte experiments (id2587) xFC Product experiments (id2541) | EL1659CA A2349 control | A2349 | -- | -- | PC-281 | 84.4 | EL1659 | 3.676 | 0.779 | 99.6 | 23.231 | 114.99 | 3.368 | 296.42 | 97.18 | 87.41 | 89.58 | 3.253 | 234.93 | 86.4 | 67.4 | -74 | 4.3 | 4.31 | 0 | 0.02 | 47 | Finished | DanY (98) | 2021-10-08 13:37
SD-40678 | 2CS | Electrolyte screening EL1659 derivatives 2nd run (id2599) xFC Product experiments (id2541) A12 Electrolyte experiments (id2587) A12 DTD source(A vs D) (id2600) | EL1659CA A2349 control | A2349 | -- | -- | PC-281 | 81.2 | EL1659 | 3.676 | 0.779 | 99.27 | 23.231 | 113.357 | 3.369 | 292.3 | 98.11 | 80.33 | 84.61 | 3.247 | 227.26 | 78 | 60 | -37.66 | 4.31 | 4.31 | 0 | 0 | 79 | Finished | DanY (98) | 2021-10-08 13:37
SD-40677 | 2CS | Electrolyte screening EL1659 derivatives 2nd run (id2599) xFC Product experiments (id2541) A12 Electrolyte experiments (id2587) A12 DTD source(A vs D) (id2600) | EL1659CA A2349 control | A2349 | -- | -- | PC-281 | 84.5 | EL1659 | 3.676 | 0.779 | 99.55 | 23.231 | 114.624 | 3.377 | 296.27 | 97.51 | 90.56 | 92.01 | 3.27 | 238.64 | 90.1 | 81.8 | -29.3 | 4.31 | 4.31 | 0 | 0.01 | 116 | Finished | DanY (98) | 2021-10-08 13:37
SD-40616 | 2CS | A12 240 vs. 220 Wh/kg Discharge rate capability (id2586) xFC Product experiments (id2541) | 220Wh/kg C/3 DChg | A2349 | -- | -- | PC-281 | 81.4 | EL1659 | 3.843 | 0.756 | 99.72 | 23.568 | 116.734 | 3.36 | 296.39 | 99.35 | 98.75 | 98.65 | 3.23 | 222.14 | 98.1 | 87.2 | -23.02 | 4.3 | 4.31 | 0 | 0.01 | 217 | Finished | MeitalG (227) | 2021-10-06 09:01
SD-40615 | 2CS | A12 240 vs. 220 Wh/kg Discharge rate capability (id2586) xFC Product experiments (id2541) | 220Wh/kg C/3 DChg | A2349 | -- | -- | PC-281 | 82.5 | EL1659 | 3.843 | 0.756 | 99.7 | 23.568 | 115.755 | 3.353 | 293.29 | 99.39 | 95.37 | 95.61 | 3.227 | 220.63 | 94.5 | 79.2 | -22.5 | 4.31 | 4.31 | 0 | 0.01 | 218 | Finished | MeitalG (227) | 2021-10-06 09:01
SD-40614 | 2CS | A12 240 vs. 220 Wh/kg Discharge rate capability (id2586) xFC Product experiments (id2541) | 220Wh/kg C/3 DChg | A2349 | -- | -- | PC-281 | 81.9 | EL1659 | 3.843 | 0.756 | 99.68 | 23.568 | 117.099 | 3.357 | 297.05 | 99.96 | 96.92 | 96.98 | 3.23 | 223.17 | 96.4 | 91.7 | -18.23 | 4.3 | 4.31 | 0 | 0.01 | 251 | Finished | MeitalG (227) | 2021-10-06 09:01
SD-40613 | 2CS | A12 240 vs. 220 Wh/kg Discharge rate capability (id2586) xFC Product experiments (id2541) | 220Wh/kg C/3 DChg | A2349 | -- | -- | PC-281 | 82 | EL1659 | 3.955 | 0.724 | 99.77 | 23.231 | 115.329 | 3.353 | 294.1 | 99.68 | 99.15 | 99.02 | 3.23 | 223.31 | 100 | 100 | -17.23 | 4.3 | 4.31 | 0 | 0.01 | 287 | Finished | MeitalG (227) | 2021-10-06 09:01
SD-40612 | 2CS | A12 240 vs. 220 Wh/kg Discharge rate capability (id2586) xFC Product experiments (id2541) | 220Wh/kg C/3 DChg | A2349 | -- | -- | PC-281 | 82.8 | EL1659 | 3.955 | 0.724 | 99.73 | 23.231 | 114.906 | 3.358 | 293.46 | 99.48 | 100 | 99.83 | 3.233 | 222.7 | 100 | 99.8 | -15.36 | 4.28 | 4.31 | 0 | 0.58 | 306 | Finished | MeitalG (227) | 2021-10-06 09:01
SD-40611 | 2CS | A12 240 vs. 220 Wh/kg Discharge rate capability (id2586) xFC Product experiments (id2541) | 220Wh/kg C/3 DChg | A2349 | -- | -- | PC-281 | 81.4 | EL1659 | 3.955 | 0.724 | 99.32 | 23.231 | 111.469 | 3.345 | 283.58 | 99.24 | 91.19 | 92.19 | 3.233 | 219.26 | 94.1 | 88.7 | -15.65 | 4.31 | 4.31 | 0 | 0.01 | 280 | Finished | MeitalG (227) | 2021-10-06 09:01
SD-40610 | 2CS | A12 240 vs. 220 Wh/kg Discharge rate capability (id2586) xFC Product experiments (id2541) | 220Wh/kg C/3 DChg | A2349 | -- | -- | PC-281 | 84.7 | EL1659 | 3.955 | 0.724 | 98.94 | 23.231 | 115.007 | 3.357 | 293.63 | 99.32 | 97.74 | 97.73 | 3.233 | 222.22 | 100 | 100 | -25.41 | 4.3 | 4.31 | 0 | 0.01 | 185 | Finished | MeitalG (227) | 2021-10-06 09:01
SD-40609 | 2CS | A12 240 vs. 220 Wh/kg Discharge rate capability (id2586) xFC Product experiments (id2541) | 220Wh/kg C/3 DChg | A2349 | -- | -- | PC-281 | 84 | EL1659 | 3.955 | 0.724 | 99.8 | 23.231 | 113.611 | 3.354 | 289.81 | 99.25 | 95.15 | 95.46 | 3.236 | 220.93 | 99.5 | 100 | -22.98 | 4.31 | 4.31 | 0 | 0.01 | 217 | Finished | MeitalG (227) | 2021-10-06 09:01
SD-40608 | 2CS | A12 240 vs. 220 Wh/kg Discharge rate capability (id2586) xFC Product experiments (id2541) | 220Wh/kg C/3 DChg | A2349 | -- | -- | PC-281 | 83.7 | EL1659 | 3.955 | 0.724 | 99.87 | 23.231 | 114.787 | 3.354 | 292.81 | 98.76 | 100 | 99.83 | 3.228 | 220.58 | 100 | 100 | -18.65 | 4.3 | 4.3 | 0.03 | 0.01 | 261 | Finished | MeitalG (227) | 2021-10-06 09:01
SD-40607 | 2CS | A12 240 vs. 220 Wh/kg Discharge rate capability (id2586) xFC Product experiments (id2541) | 240Wh/kg C/3 DChg | A2349 | -- | -- | PC-281 | 83.6 | EL1659 | 3.955 | 0.724 | 100 | 23.231 | 112.147 | 3.351 | 285.82 | 98.89 | 87.04 | 89.26 | 3.27 | 237.54 | 89.9 | 85.8 | -15.99 | 4.31 | 4.31 | 0.01 | 0 | 234 | Finished | MeitalG (227) | 2021-10-06 09:01
SD-40606 | 2CS | A12 240 vs. 220 Wh/kg Discharge rate capability (id2586) xFC Product experiments (id2541) | 240Wh/kg C/3 DChg | A2349 | -- | -- | PC-281 | 83.8 | EL1659 | 3.955 | 0.724 | 99.8 | 23.231 | 115.938 | 3.359 | 296.18 | 98.95 | 93.3 | 94.01 | 3.267 | 241.59 | 96.4 | 97.1 | -20.93 | 4.31 | 4.31 | 0 | 0.01 | 207 | Finished | MeitalG (227) | 2021-10-06 09:01
SD-40605 | 2CS | A12 240 vs. 220 Wh/kg Discharge rate capability (id2586) xFC Product experiments (id2541) | 240Wh/kg C/3 DChg | A2349 | -- | -- | PC-281 | 83.9 | EL1659 | 3.955 | 0.724 | 99.75 | 23.231 | 115.374 | 3.353 | 294.22 | 100.29 | 88.26 | 90 | 3.265 | 240.71 | 92.5 | 94.3 | -30.53 | 4.3 | 4.3 | 0 | 0.01 | 153 | Finished | MeitalG (227) | 2021-10-06 09:01
SD-40604 | 2CS | A12 240 vs. 220 Wh/kg Discharge rate capability (id2586) xFC Product experiments (id2541) | 240Wh/kg C/3 DChg | A2349 | -- | -- | PC-281 | 83.7 | EL1659 | 3.955 | 0.724 | 99.76 | 23.231 | 114.805 | 3.35 | 292.5 | 99.9 | 82.48 | 85.68 | 3.259 | 235.03 | 86 | 87.1 | -23.68 | 4.3 | 4.3 | 0 | 0 | 176 | Finished | MeitalG (227) | 2021-10-06 09:01
SD-40603 | 2CS | A12 240 vs. 220 Wh/kg Discharge rate capability (id2586) xFC Product experiments (id2541) | 240Wh/kg C/3 DChg | A2349 | -- | -- | PC-281 | 83.8 | EL1659 | 3.955 | 0.724 | 99.78 | 23.231 | 112.691 | 3.347 | 286.86 | 98.67 | 82.7 | 85.76 | 3.254 | 232.75 | 84 | 84 | -47.29 | 4.3 | 4.3 | 0 | 0 | 72 | Finished | MeitalG (227) | 2021-10-06 09:01
SD-40601 | 2CS | A12 240 vs. 220 Wh/kg Discharge rate capability (id2586) xFC Product experiments (id2541) | 240Wh/kg C/3 DChg | A2349 | -- | -- | PC-281 | 83.7 | EL1659 | 3.955 | 0.724 | 99.77 | 23.231 | 113.4 | 3.347 | 288.66 | 99.51 | 89 | 90.61 | 3.261 | 239.22 | 92.4 | 76.5 | -34.25 | 4.3 | 4.3 | 0 | 0 | 136 | Finished | MeitalG (227) | 2021-10-06 09:01
SD-40600 | 2CS | A12 240 vs. 220 Wh/kg Discharge rate capability (id2586) xFC Product experiments (id2541) | 240Wh/kg C/3 DChg | A2349 | -- | -- | PC-281 | 83.9 | EL1659 | 3.955 | 0.724 | 99.52 | 23.231 | 114.917 | 3.354 | 293.14 | 99.2 | 84.56 | 87.2 | 3.257 | 235.97 | 88.8 | 89.7 | -23.33 | 4.3 | 4.31 | 0 | 0.01 | 167 | Finished | MeitalG (227) | 2021-10-06 09:01
SD-40599 | 2CS | A12 240 vs. 220 Wh/kg Discharge rate capability (id2586) xFC Product experiments (id2541) | 240Wh/kg C/3 DChg | A2349 | -- | -- | PC-281 | 83.8 | EL1659 | 3.955 | 0.724 | 99.67 | 23.231 | 112.82 | 3.352 | 287.62 | 98.14 | 86 | 88.36 | 3.266 | 233.79 | 89.4 | 90.9 | -48.08 | 4.3 | 4.3 | 0 | 0.01 | 80 | Finished | MeitalG (227) | 2021-10-06 09:01
SD-40597 | 2CS | A12 240 vs. 220 Wh/kg Discharge rate capability (id2586) xFC Product experiments (id2541) | 220Wh/kg 1C DChg | A2349 | -- | -- | PC-281 | 83.7 | EL1659 | 3.955 | 0.724 | 99.74 | 23.231 | 113.393 | 3.349 | 288.82 | 98.02 | 89.93 | 91.29 | 3.211 | 216.95 | 90.3 | 80.4 | -28.77 | 4.3 | 4.3 | 0 | 0.02 | 157 | Finished | MeitalG (227) | 2021-10-06 09:01
SD-40596 | 2CS | A12 240 vs. 220 Wh/kg Discharge rate capability (id2586) xFC Product experiments (id2541) | 220Wh/kg 1C DChg | A2349 | -- | -- | PC-281 | 83.6 | EL1659 | 3.955 | 0.724 | 99.67 | 23.231 | 112 | 3.354 | 285.7 | 97.59 | 95.56 | 95.92 | 3.227 | 219.69 | 96 | 94.9 | -16.96 | 4.3 | 4.3 | 0 | 0.01 | 242 | Finished | MeitalG (227) | 2021-10-06 09:01
SD-40594 | 2CS | A12 240 vs. 220 Wh/kg Discharge rate capability (id2586) xFC Product experiments (id2541) | 220Wh/kg 1C DChg | A2349 | -- | -- | PC-281 | 83.6 | EL1659 | 3.955 | 0.724 | 99.72 | 23.231 | 112.981 | 3.353 | 288.11 | 97.78 | 96.26 | 96.53 | 3.224 | 221.09 | 97 | 92.8 | -34.04 | 4.31 | 4.31 | 0 | 0.01 | 153 | Finished | MeitalG (227) | 2021-10-06 09:01
SD-40593 | 2CS | A12 240 vs. 220 Wh/kg Discharge rate capability (id2586) xFC Product experiments (id2541) | 220Wh/kg 1C DChg | A2349 | -- | -- | PC-281 | 83.7 | EL1659 | 3.955 | 0.724 | 99.68 | 23.231 | 112.437 | 3.352 | 286.64 | 96.84 | 96.74 | 96.92 | 3.22 | 218.32 | 95.7 | 94.4 | -16.97 | 4.3 | 4.31 | 0 | 0.01 | 246 | Finished | MeitalG (227) | 2021-10-06 09:01
SD-40592 | 2CS | A12 240 vs. 220 Wh/kg Discharge rate capability (id2586) xFC Product experiments (id2541) | 220Wh/kg 1C DChg | A2349 | -- | -- | PC-281 | 83.8 | EL1659 | 3.955 | 0.724 | 99.65 | 23.231 | 114.678 | 3.347 | 291.92 | 96.91 | 95.37 | 95.76 | 3.206 | 216.88 | 94 | 89.8 | -50.24 | 4.31 | 4.31 | 0 | 0.01 | 85 | Finished | MeitalG (227) | 2021-10-06 09:01
SD-40589 | 2CS | A12 240 vs. 220 Wh/kg Discharge rate capability (id2586) xFC Product experiments (id2541) | 220Wh/kg 1C DChg | A2349 | -- | -- | PC-281 | 84 | EL1659 | 3.955 | 0.724 | 99.49 | 23.231 | 115.649 | 3.355 | 295.09 | 97.39 | 98.52 | 98.45 | 3.215 | 220.26 | 98.7 | 82.3 | -27.23 | 4.3 | 4.31 | 0 | 0.01 | 179 | Finished | MeitalG (227) | 2021-10-06 09:01
SD-40588 | 2CS | A12 240 vs. 220 Wh/kg Discharge rate capability (id2586) xFC Product experiments (id2541) | 220Wh/kg 1C DChg | A2349 | -- | -- | PC-281 | 83.6 | EL1659 | 3.955 | 0.724 | 99.63 | 23.231 | 115.772 | 3.355 | 295.41 | 97.86 | 99.52 | 99.37 | 3.215 | 220.77 | 99.8 | 81.2 | -30.8 | 4.31 | 4.31 | 0 | 0.02 | 165 | Finished | MeitalG (227) | 2021-10-06 09:01
SD-40585 | 2CS | A12 Electrolyte experiments (id2587) A12 Separator experiment #1 - Pervio EL1659 (id2585) xFC Product experiments (id2541) | Pervio S610-1 separator | A2349 | -- | -- | PC-281 | 32.4 | EL1659 | 3.955 | 0.724 | 99.57 | 23.231 | 112.74 | 3.356 | 287.76 | 97.03 | 76.26 | 80.94 | 3.234 | 221.89 | 71.7 | 63.2 | -41.48 | 4.31 | 4.31 | 0 | 0.01 | 63 | Finished | MeitalG (227) | 2021-10-06 09:01
SD-40584 | 2CS | A12 Electrolyte experiments (id2587) A12 Separator experiment #1 - Pervio EL1659 (id2585) xFC Product experiments (id2541) | Pervio S610-1 separator | A2349 | -- | -- | PC-281 | 83.9 | EL1659 | 3.955 | 0.724 | 99.76 | 23.231 | 114.114 | 3.36 | 291.61 | 97.53 | 85.89 | 88.53 | 3.255 | 233.9 | 84.1 | 77.6 | -31.57 | 4.31 | 4.31 | 0 | 0.01 | 110 | Finished | MeitalG (227) | 2021-10-06 09:01
SD-40583 | 2CS | A12 Electrolyte experiments (id2587) A12 Separator experiment #1 - Pervio EL1659 (id2585) xFC Product experiments (id2541) | Pervio S610-1 separator | A2349 | -- | -- | PC-281 | 32 | EL1659 | 3.955 | 0.724 | 99.53 | 23.231 | 112.291 | 3.35 | 286.1 | 97.72 | 83.07 | 86.3 | 3.242 | 231.65 | 81.3 | 81.2 | -32.6 | 4.3 | 4.3 | 0 | 0 | 98 | Finished | MeitalG (227) | 2021-10-06 09:01
SD-40581 | 2CS | A12 Electrolyte experiments (id2587) A12 Separator experiment #1 - Pervio EL1659 (id2585) xFC Product experiments (id2541) | Pervio S610-1 separator | A2349 | -- | -- | PC-281 | 83.5 | EL1659 | 3.955 | 0.724 | 99.46 | 23.231 | 111.339 | 3.353 | 283.93 | 97.35 | 77.74 | 82.39 | 3.243 | 223.95 | 74.4 | 65.6 | -51.15 | 4.31 | 4.31 | 0 | 0.01 | 54 | Finished | MeitalG (227) | 2021-10-06 09:01
SD-40580 | 2CS | A12 Electrolyte experiments (id2587) A12 Separator experiment #1 - Pervio EL1659 (id2585) xFC Product experiments (id2541) | Pervio S610-1 separator | A2349 | -- | -- | PC-281 | 83.7 | EL1659 | 3.955 | 0.724 | 99.59 | 23.231 | 115.212 | 3.358 | 294.24 | 97.61 | 86.41 | 88.8 | 3.248 | 234.41 | 85 | 83.4 | -33.96 | 4.31 | 4.31 | 0 | 0.01 | 113 | Finished | MeitalG (227) | 2021-10-06 09:01
SD-40574 | 2CS | A12 Electrolyte experiments (id2587) A12 Separator experiment #1 - Pervio EL1659 (id2585) A12 240 vs. 220 Wh/kg Discharge rate capability (id2586) xFC Product experiments (id2541) | A2349 Control / A12 Pervio / 240Wh/kg 1C DChg | A2349 | -- | -- | PC-281 | 83.8 | EL1659 | 3.899 | 0.746 | 99.85 | 23.568 | 114.604 | 3.356 | 290.3 | 97.55 | 80.85 | 84.72 | 3.236 | 229.11 | 81.2 | 69.7 | -54.91 | 4.3 | 4.3 | 0 | 0 | 57 | Finished | MeitalG (227) | 2021-10-06 09:01
SD-40569 | 2CS | A12 Electrolyte experiments (id2587) A12 Separator experiment #1 - Pervio EL1659 (id2585) A12 240 vs. 220 Wh/kg Discharge rate capability (id2586) xFC Product experiments (id2541) A12 EL1659 - alternative formulations (id2636) | A2349 Control / A12 Pervio / 240Wh/kg 1C DChg | A2349 | -- | -- | PC-281 | 83.8 | EL1659 | 3.899 | 0.746 | 99.8 | 23.568 | 115.89 | 3.363 | 294.17 | 97.73 | 84.96 | 87.65 | 3.251 | 233.98 | 85.2 | 81.5 | -33.86 | 4.31 | 4.31 | 0 | 0.01 | 116 | Finished | MeitalG (227) | 2021-10-06 09:01
SD-40568 | 2CS | A12 Electrolyte experiments (id2587) A12 Separator experiment #1 - Pervio EL1659 (id2585) A12 240 vs. 220 Wh/kg Discharge rate capability (id2586) xFC Product experiments (id2541) A12 EL1659 - alternative formulations (id2636) | A2349 Control / A12 Pervio / 240Wh/kg 1C DChg | A2349 | -- | -- | PC-281 | 84.1 | EL1659 | 3.899 | 0.746 | 99.83 | 23.568 | 116.916 | 3.364 | 296.86 | 97.21 | 88.07 | 90.07 | 3.252 | 234 | 87.7 | 84.9 | -48.09 | 4.31 | 4.31 | 0 | 0.02 | 91 | Finished | MeitalG (227) | 2021-10-06 09:01
SD-40566 | 2CS | A12 Electrolyte experiments (id2587) A12 EL1939CA 300Wh/kg (id2589) xFC Product experiments (id2541) | EL1939 / 220Wh/kg 4C/C/3 | A2349 | -- | -- | PC-281 | 83.8 | EL1939 | 3.899 | 0.746 | 99.5 | 23.568 | 115.271 | 3.365 | 292.77 | 99.24 | 96.78 | 96.88 | 3.243 | 221.91 | 99.7 | 96.1 | -9.15 | 4.31 | 4.31 | 0.01 | 0.01 | 486 | Finished | MeitalG (227) | 2021-10-04 14:45
SD-40565 | 2CS | A12 Electrolyte experiments (id2587) A12 EL1939CA 300Wh/kg (id2589) xFC Product experiments (id2541) | EL1939 / 220Wh/kg 4C/C/3 | A2349 | -- | -- | PC-281 | 83.5 | EL1939 | 3.899 | 0.746 | 99.7 | 23.568 | 117.659 | 3.36 | 298.39 | 99.24 | 99.96 | 99.8 | 3.23 | 222.26 | 100 | 99.6 | -7.74 | 4.3 | 4.31 | 0 | 0.13 | 608 | Finished | MeitalG (227) | 2021-10-04 14:45
SD-40563 | 2CS | A12 Electrolyte experiments (id2587) A12 EL1939CA 300Wh/kg (id2589) xFC Product experiments (id2541) | EL1939 / 220Wh/kg 4C/C/3 | A2349 | -- | -- | PC-281 | 84.1 | EL1939 | 3.899 | 0.746 | 99.57 | 23.568 | 117.003 | 3.357 | 296.46 | 99.07 | 96.3 | 96.44 | 3.229 | 221.13 | 99.3 | 95.7 | -8.54 | 4.31 | 4.31 | 0 | 0.02 | 613 | Finished | MeitalG (227) | 2021-10-04 14:45
SD-40561 | 2CS | A12 Electrolyte experiments (id2587) A12 EL1939CA 300Wh/kg (id2589) xFC Product experiments (id2541) | EL1939 / 220Wh/kg 4C/C/3 | A2349 | -- | -- | PC-281 | 84 | EL1939 | 3.899 | 0.746 | 99.63 | 23.568 | 117.107 | 3.36 | 296.99 | 99.19 | 99.7 | 99.55 | 3.233 | 222.56 | 100 | 98.5 | -7.39 | 4.31 | 4.31 | 0 | 0.01 | 639 | Finished | MeitalG (227) | 2021-10-04 14:45
SD-40558 | 2CS | A12 Electrolyte experiments (id2587) A12 EL1939CA 300Wh/kg (id2589) xFC Product experiments (id2541) | EL1939 / 220Wh/kg 4C/C/3 | A2349 | -- | -- | PC-281 | 84.3 | EL1939 | 3.899 | 0.746 | 99.83 | 23.568 | 117.304 | 3.362 | 297.67 | 99.15 | 99.33 | 99.2 | 3.233 | 222.02 | 100 | 98.1 | -9.23 | 4.3 | 4.31 | 0 | 0.01 | 586 | Finished | MeitalG (227) | 2021-10-04 14:45
SD-40557 | 2CS | A12 Electrolyte experiments (id2587) A12 EL1939CA 300Wh/kg (id2589) xFC Product experiments (id2541) A12 EL1939 - alternative formulations (id2629) | EL1939 / 240Wh/kg 4.1C/1C (similar point as FEC 2nd run experiment) | A2349 | -- | -- | PC-281 | 84.2 | EL1939 | 3.899 | 0.746 | 99.79 | 23.568 | 117.711 | 3.356 | 298.17 | 98.04 | 94.67 | 95.1 | 3.21 | 218.86 | 77.7 | 75.8 | -7.43 | 4.31 | 4.31 | 0 | 0.01 | 423 | Finished | MeitalG (227) | 2021-10-04 14:45
SD-40556 | 2CS | A12 Electrolyte experiments (id2587) A12 EL1939CA 300Wh/kg (id2589) xFC Product experiments (id2541) A12 EL1939 - alternative formulations (id2629) | EL1939 / 240Wh/kg 4.1C/1C (similar point as FEC 2nd run experiment) | A2349 | -- | -- | PC-281 | 84.4 | EL1939 | 3.899 | 0.746 | 99.67 | 23.568 | 117.712 | 3.359 | 298.44 | 98.26 | 95.93 | 96.2 | 3.219 | 219.89 | 77.9 | 76.1 | -9.32 | 4.31 | 4.31 | 0 | 0.01 | 350 | Finished | MeitalG (227) | 2021-10-04 14:45
SD-40555 | 2CS | A12 Electrolyte experiments (id2587) A12 EL1939CA 300Wh/kg (id2589) xFC Product experiments (id2541) A12 EL1939 - alternative formulations (id2629) | EL1939 / 240Wh/kg 4.1C/1C (similar point as FEC 2nd run experiment) | A2349 | -- | -- | PC-281 | 84 | EL1939 | 3.899 | 0.746 | 99.67 | 23.568 | 116.342 | 3.358 | 294.87 | 98.76 | 94.85 | 95.26 | 3.227 | 220.77 | 76.6 | 74.2 | -10.73 | 4.3 | 4.3 | 0 | 0.02 | 274 | Finished | MeitalG (227) | 2021-10-04 14:45
SD-40554 | 2CS | A12 Electrolyte experiments (id2587) A12 EL1939CA 300Wh/kg (id2589) xFC Product experiments (id2541) A12 EL1939 - alternative formulations (id2629) +500 cells (id2687) | EL1939 / 240Wh/kg 4.1C/1C (similar point as FEC 2nd run experiment) | A2349 | -- | -- | PC-281 | 83.9 | EL1939 | 3.899 | 0.746 | 99.67 | 23.568 | 116.442 | 3.36 | 295.3 | 97.97 | 95.33 | 95.65 | 3.221 | 219.36 | 79.6 | 76.7 | -8.71 | 4.31 | 4.31 | 0 | 0.01 | 339 | Finished | MeitalG (227) | 2021-10-04 14:45
SD-40553 | 2CS | A12 Electrolyte experiments (id2587) A12 EL1939CA 300Wh/kg (id2589) xFC Product experiments (id2541) A12 EL1939 - alternative formulations (id2629) +500 cells (id2687) | EL1939 / 240Wh/kg 4.1C/1C (similar point as FEC 2nd run experiment) | A2349 | -- | -- | PC-281 | 84.1 | EL1939 | 3.899 | 0.746 | 99.71 | 23.568 | 117.63 | 3.363 | 298.58 | 98.21 | 94.96 | 95.35 | 3.224 | 219.77 | 76.7 | 73.4 | -9.28 | 4.3 | 4.31 | 0 | 0.01 | 320 | Finished | MeitalG (227) | 2021-10-04 14:45
SD-40552 | 2CS | A12 Electrolyte experiments (id2587) A12 EL1939CA 300Wh/kg (id2589) xFC Product experiments (id2541) A12 EL1939 - alternative formulations (id2629) +500 cells (id2687) | EL1939 / 240Wh/kg 4.1C/1C (similar point as FEC 2nd run experiment) | A2349 | -- | -- | PC-281 | 84.1 | EL1939 | 3.899 | 0.746 | 99.66 | 23.568 | 117.415 | 3.362 | 297.95 | 98.1 | 95.74 | 96 | 3.224 | 220.19 | 77.4 | 73.4 | -9.21 | 4.31 | 4.31 | 0 | 0.01 | 332 | Finished | MeitalG (227) | 2021-10-04 14:45
SD-40548 | 2CS | A12 Electrolyte experiments (id2587) A12 EL1939CA 300Wh/kg (id2589) xFC Product experiments (id2541) A12 EL1939 - alternative formulations (id2629) | EL1939 / 240Wh/kg 4.1C/1C (similar point as FEC 2nd run experiment) | A2349 | -- | -- | PC-281 | 83.8 | EL1939 | 3.899 | 0.746 | 99.68 | 23.568 | 116.259 | 3.359 | 294.75 | 98.6 | 94.96 | 95.36 | 3.227 | 220.57 | 77.4 | 73.5 | -9.18 | 4.3 | 4.31 | 0 | 0.01 | 306 | Finished | MeitalG (227) | 2021-10-04 14:45
SD-40547 | 2CS | A12 Electrolyte experiments (id2587) A12 EL1939CA 300Wh/kg (id2589) xFC Product experiments (id2541) | EL1939 / 300Wh/kg C/3/C/3 | A2349 | -- | -- | PC-281 | 84.3 | EL1939 | 3.843 | 0.756 | 99.77 | 23.568 | 117.439 | 3.364 | 298.53 | 97.09 | 84.26 | 87.15 | 3.238 | 231.12 | 93.1 | 93 | -2.79 | 4.3 | 4.3 | 0 | 0.01 | 329 | Finished | MeitalG (227) | 2021-10-04 14:45
SD-40546 | 2CS | A12 Electrolyte experiments (id2587) A12 EL1939CA 300Wh/kg (id2589) xFC Product experiments (id2541) | EL1939 / 300Wh/kg C/3/C/3 | A2349 | -- | -- | PC-281 | 83.9 | EL1939 | 3.843 | 0.756 | 99.77 | 23.568 | 116.978 | 3.365 | 297.45 | 98.07 | 89.26 | 91.01 | 3.254 | 238.04 | 93.4 | 93.4 | -2.41 | 4.3 | 4.3 | 0 | 0.01 | 292 | Finished | MeitalG (227) | 2021-10-04 14:45
SD-40545 | 2CS | A12 Electrolyte experiments (id2587) A12 EL1939CA 300Wh/kg (id2589) xFC Product experiments (id2541) | EL1939 / 300Wh/kg C/3/C/3 | A2349 | -- | -- | PC-281 | 83.9 | EL1939 | 3.843 | 0.756 | 99.69 | 23.568 | 115.808 | 3.365 | 294.47 | 97.81 | 87.67 | 89.79 | 3.256 | 236.28 | 93.5 | 93.4 | -2.54 | 4.3 | 4.3 | 0 | 0 | 305 | Finished | MeitalG (227) | 2021-10-04 14:45
SD-40544 | 2CS | A12 Electrolyte experiments (id2587) A12 EL1939CA 300Wh/kg (id2589) xFC Product experiments (id2541) | EL1939 / 300Wh/kg C/3/C/3 | A2349 | -- | -- | PC-281 | 83.9 | EL1939 | 3.843 | 0.756 | 99.79 | 23.568 | 116.893 | 3.361 | 296.88 | 97.62 | 86.26 | 88.69 | 3.241 | 233.99 | 93.2 | 93.2 | -2.42 | 4.3 | 4.3 | 0 | 0.01 | 320 | Finished | MeitalG (227) | 2021-10-04 14:45
SD-40543 | 2CS | A12 Electrolyte experiments (id2587) A12 EL1939CA 300Wh/kg (id2589) xFC Product experiments (id2541) | EL1939 / 300Wh/kg C/3/C/3 | A2349 | -- | -- | PC-281 | 83.8 | EL1939 | 3.843 | 0.756 | 99.7 | 23.568 | 116.334 | 3.359 | 295.28 | 97.36 | 84.44 | 87.26 | 3.234 | 232.07 | 93.2 | 93 | -2.41 | 4.3 | 4.3 | 0 | 0.01 | 321 | Finished | MeitalG (227) | 2021-10-04 14:45
SD-40542 | 2CS | A12 Electrolyte experiments (id2587) A12 EL1939CA 300Wh/kg (id2589) xFC Product experiments (id2541) | EL1939 / 300Wh/kg C/3/C/3 | A2349 | -- | -- | PC-281 | 83.7 | EL1939 | 3.843 | 0.756 | 99.62 | 23.568 | 115.057 | 3.363 | 292.39 | 97.43 | 81.81 | 85.37 | 3.242 | 229.81 | 92.7 | 92.2 | -2.86 | 4.3 | 4.31 | 0 | 0.12 | 210 | Finished | MeitalG (227) | 2021-10-04 14:45
SD-40540 | 2CS | A12 Electrolyte experiments (id2587) A12 EL1939CA 300Wh/kg (id2589) xFC Product experiments (id2541) | EL1939 / 300Wh/kg C/3/C/3 | A2349 | -- | -- | PC-281 | 83.9 | EL1939 | 3.843 | 0.756 | 99.75 | 23.568 | 115.174 | 3.36 | 292.43 | 97.28 | 83.78 | 86.82 | 3.243 | 231.43 | 93.1 | 93 | -2.78 | 4.3 | 4.3 | 0 | 0 | 348 | Finished | MeitalG (227) | 2021-10-04 14:45
SD-40539 | 2CS | A12 Electrolyte experiments (id2587) A12 EL1939CA 300Wh/kg (id2589) xFC Product experiments (id2541) | EL1939 / 300Wh/kg C/3/C/3 | A2349 | -- | -- | PC-281 | 84 | EL1939 | 3.843 | 0.756 | 99.8 | 23.568 | 117.065 | 3.363 | 297.49 | 97.5 | 88.7 | 90.54 | 3.249 | 235.92 | 93.4 | 93.4 | -2.42 | 4.3 | 4.3 | 0 | 0.01 | 344 | Finished | MeitalG (227) | 2021-10-04 14:45
SD-40538 | 2CS | A12 Electrolyte experiments (id2587) A12 EL1939CA 300Wh/kg (id2589) xFC Product experiments (id2541) | EL1939 / 300Wh/kg C/3/C/3 | A2349 | -- | -- | PC-281 | 83.9 | EL1939 | 3.843 | 0.756 | 99.66 | 23.568 | 115.91 | 3.363 | 294.56 | 97.33 | 82.15 | 85.58 | 3.239 | 230.18 | 92.8 | 92.7 | -2.73 | 4.3 | 4.3 | 0 | 0.01 | 311 | Finished | MeitalG (227) | 2021-10-04 14:45
SD-40537 | 2CS | A12 Salt screening (id2588) A12 Electrolyte experiments (id2587) xFC Product experiments (id2541) | Slats screen EL1954 (2M LiPF6 EC/DMC 3&#58;7 +2%VC +3%DTD +10%FEC) | A2349 | -- | -- | PC-281 | 83.9 | EL1954 | 3.843 | 0.756 | 99.83 | 23.568 | 116.696 | 3.354 | 286.6 | 97.7 | 76.85 | 82.17 | 3.216 | 224.2 | 74.9 | 74.2 | -12.24 | 4.31 | 4.31 | 0 | 0.01 | 185 | Finished | DanY (98) | 2021-10-04 14:45
SD-40535 | 2CS | A12 Salt screening (id2588) A12 Electrolyte experiments (id2587) xFC Product experiments (id2541) | Slats screen EL1954 (2M LiPF6 EC/DMC 3&#58;7 +2%VC +3%DTD +10%FEC) | A2349 | -- | -- | PC-281 | 84 | EL1954 | 3.843 | 0.756 | 99.76 | 23.568 | 116.944 | 3.355 | 287.29 | 96.91 | 77.59 | 82.78 | 3.219 | 223.46 | 74.9 | 75.2 | -7.05 | 4.3 | 4.31 | 0 | 0.01 | 260 | Finished | DanY (98) | 2021-10-04 14:45
SD-40533 | 2CS | A12 Salt screening (id2588) A12 Electrolyte experiments (id2587) xFC Product experiments (id2541) | Slats screen EL1954 (2M LiPF6 EC/DMC 3&#58;7 +2%VC +3%DTD +10%FEC) | A2349 | -- | -- | PC-281 | 83.7 | EL1954 | 3.843 | 0.756 | 99.69 | 23.568 | 116.571 | 3.35 | 285.95 | 97.61 | 76.78 | 82.17 | 3.211 | 223.84 | 75.5 | 76.1 | -10.83 | 4.31 | 4.31 | 0 | 0.01 | 220 | Finished | DanY (98) | 2021-10-04 14:45
SD-40532 | 2CS | A12 Salt screening (id2588) A12 Electrolyte experiments (id2587) xFC Product experiments (id2541) | Slats screen EL1954 (2M LiPF6 EC/DMC 3&#58;7 +2%VC +3%DTD +10%FEC) | A2349 | -- | -- | PC-281 | 83.5 | EL1954 | 3.843 | 0.756 | 99.81 | 23.568 | 113.371 | 3.35 | 278.1 | 98.17 | 72.78 | 79.47 | 3.214 | 220.67 | 72.9 | 73.4 | -6.74 | 4.31 | 4.31 | 0 | 0.01 | 293 | Finished | DanY (98) | 2021-10-04 14:45
SD-40531 | 2CS | A12 Salt screening (id2588) A12 Electrolyte experiments (id2587) xFC Product experiments (id2541) | Slats screen EL1954 (2M LiPF6 EC/DMC 3&#58;7 +2%VC +3%DTD +10%FEC) | A2349 | -- | -- | PC-281 | 84 | EL1954 | 3.843 | 0.756 | 99.71 | 23.568 | 115.838 | 3.358 | 284.83 | 96.91 | 77.56 | 82.97 | 3.225 | 222.94 | 76 | 75.3 | -9.25 | 4.31 | 4.31 | 0 | 0.02 | 215 | Finished | DanY (98) | 2021-10-04 14:45
SD-40530 | 2CS | A12 Salt screening (id2588) A12 Electrolyte experiments (id2587) xFC Product experiments (id2541) | Slats screen EL1954 (2M LiPF6 EC/DMC 3&#58;7 +2%VC +3%DTD +10%FEC) | A2349 | -- | -- | PC-281 | 83.8 | EL1954 | 3.843 | 0.756 | 99.83 | 23.568 | 115.162 | 3.356 | 283 | 97.32 | 76.56 | 82.29 | 3.223 | 222.72 | 75.6 | 75.9 | -7.79 | 4.3 | 4.31 | 0 | 0.01 | 255 | Finished | DanY (98) | 2021-10-04 14:45
SD-40529 | 2CS | A12 Salt screening (id2588) A12 Electrolyte experiments (id2587) xFC Product experiments (id2541) | Slats screen EL1954 (2M LiPF6 EC/DMC 3&#58;7 +2%VC +3%DTD +10%FEC) | A2349 | -- | -- | PC-281 | 83.9 | EL1954 | 3.843 | 0.756 | 99.82 | 23.568 | 116.284 | 3.36 | 286.1 | 97.39 | 79.33 | 84.18 | 3.23 | 226.29 | 78.5 | 78.7 | -12.81 | 4.31 | 4.31 | 0 | 0.02 | 194 | Finished | DanY (98) | 2021-10-04 14:45
SD-40528 | 2CS | A12 Salt screening (id2588) A12 Electrolyte experiments (id2587) xFC Product experiments (id2541) | Slats screen EL1954 (2M LiPF6 EC/DMC 3&#58;7 +2%VC +3%DTD +10%FEC) | A2349 | -- | -- | PC-281 | 83.8 | EL1954 | 3.843 | 0.756 | 99.89 | 23.568 | 116.156 | 3.355 | 285.36 | 97.41 | 80.3 | 84.99 | 3.227 | 226.69 | 80 | 80.1 | -9.11 | 4.31 | 4.31 | 0 | 0.01 | 261 | Finished | DanY (98) | 2021-10-04 14:45
SD-40516 | 2CS | A12 Electrolyte experiments (id2587) A12 Salt screening (id2588) xFC Product experiments (id2541) | Slats screen EL1952 (0.8M LiPF6 and 0.2M LiFSI EC/DMC 3&#58;7 +2%VC +3%DTD +10%FEC) | A2349 | -- | -- | PC-281 | 84.1 | EL1952 | 3.788 | 0.767 | 99.73 | 23.568 | 116.198 | 3.367 | 288.43 | 97.1 | 86.93 | 89.42 | 3.265 | 235.96 | 85.9 | 84 | -9.75 | 4.31 | 4.31 | 0.01 | 0.01 | 325 | Finished | DanY (98) | 2021-10-04 14:45
SD-40515 | 2CS | A12 Electrolyte experiments (id2587) A12 Salt screening (id2588) xFC Product experiments (id2541) | Slats screen EL1952 (0.8M LiPF6 and 0.2M LiFSI EC/DMC 3&#58;7 +2%VC +3%DTD +10%FEC) | A2349 | -- | -- | PC-281 | 84.3 | EL1952 | 3.788 | 0.767 | 99.77 | 23.568 | 116.123 | 3.363 | 287.9 | 97.84 | 86.19 | 88.81 | 3.259 | 235.68 | 85 | 82.7 | -9.72 | 4.3 | 4.3 | 0 | 0.01 | 291 | Finished | DanY (98) | 2021-10-04 14:45
SD-40514 | 2CS | A12 Electrolyte experiments (id2587) A12 Salt screening (id2588) xFC Product experiments (id2541) | Slats screen EL1952 (0.8M LiPF6 and 0.2M LiFSI EC/DMC 3&#58;7 +2%VC +3%DTD +10%FEC) | A2349 | -- | -- | PC-281 | 84.3 | EL1952 | 3.788 | 0.767 | 99.78 | 23.568 | 116.814 | 3.37 | 290.21 | 98 | 84.96 | 87.89 | 3.26 | 235.07 | 83.7 | 81.6 | -9.79 | 4.3 | 4.3 | 0 | 0.01 | 285 | Finished | DanY (98) | 2021-10-04 14:45
SD-40512 | 2CS | A12 Electrolyte experiments (id2587) A12 Salt screening (id2588) xFC Product experiments (id2541) | Slats screen EL1952 (0.8M LiPF6 and 0.2M LiFSI EC/DMC 3&#58;7 +2%VC +3%DTD +10%FEC) | A2349 | -- | -- | PC-281 | 84.6 | EL1952 | 3.788 | 0.767 | 99.61 | 23.568 | 118.077 | 3.371 | 293.44 | 97.57 | 87.52 | 89.8 | 3.263 | 236.8 | 86.9 | 85.1 | -9.71 | 4.31 | 4.31 | 0 | 0.01 | 316 | Finished | DanY (98) | 2021-10-04 14:45
SD-40511 | 2CS | A12 Electrolyte experiments (id2587) A12 Salt screening (id2588) xFC Product experiments (id2541) | Slats screen EL1952 (0.8M LiPF6 and 0.2M LiFSI EC/DMC 3&#58;7 +2%VC +3%DTD +10%FEC) | A2349 | -- | -- | PC-281 | 84.1 | EL1952 | 3.788 | 0.767 | 99.76 | 23.568 | 115.462 | 3.366 | 286.51 | 97.57 | 83.74 | 87.13 | 3.257 | 233.12 | 82.9 | 80.8 | -13.47 | 4.31 | 4.31 | 0 | 0.02 | 224 | Finished | DanY (98) | 2021-10-04 14:45
SD-40510 | 2CS | A12 Electrolyte experiments (id2587) A12 Salt screening (id2588) xFC Product experiments (id2541) | Slats screen EL1952 (0.8M LiPF6 and 0.2M LiFSI EC/DMC 3&#58;7 +2%VC +3%DTD +10%FEC) | A2349 | -- | -- | PC-281 | 84 | EL1952 | 3.788 | 0.767 | 99.8 | 23.568 | 114.877 | 3.363 | 284.81 | 98.68 | 81.74 | 85.72 | 3.252 | 233.11 | 80.1 | 79.4 | -9.62 | 4.31 | 4.31 | 0 | 0.02 | 290 | Finished | DanY (98) | 2021-10-04 14:45
SD-40509 | 2CS | A12 Electrolyte experiments (id2587) A12 Salt screening (id2588) xFC Product experiments (id2541) | Slats screen EL1952 (0.8M LiPF6 and 0.2M LiFSI EC/DMC 3&#58;7 +2%VC +3%DTD +10%FEC) | A2349 | -- | -- | PC-281 | 84 | EL1952 | 3.788 | 0.767 | 99.75 | 23.568 | 115.993 | 3.364 | 287.66 | 99.1 | 86.7 | 89.27 | 3.262 | 239.33 | 85.7 | 83.6 | -9.83 | 4.31 | 4.31 | 0 | 0.02 | 300 | Finished | DanY (98) | 2021-10-04 14:45
SD-40508 | 2CS | A12 Electrolyte experiments (id2587) A12 Salt screening (id2588) xFC Product experiments (id2541) | Slats screen EL1952 (0.8M LiPF6 and 0.2M LiFSI EC/DMC 3&#58;7 +2%VC +3%DTD +10%FEC) | A2349 | -- | -- | PC-281 | 84.2 | EL1952 | 3.788 | 0.767 | 99.75 | 23.568 | 116.382 | 3.373 | 289.4 | 98.95 | 88.89 | 90.95 | 3.274 | 241.35 | 88.7 | 87.3 | -7.91 | 4.31 | 4.31 | 0 | 0.01 | 370 | Finished | DanY (98) | 2021-10-04 14:45
SD-40507 | 2CS | A12 Electrolyte experiments (id2587) A12 Salt screening (id2588) xFC Product experiments (id2541) | Slats screen EL1659CA Control | A2349 | -- | -- | PC-281 | 84.8 | EL1659 | 3.788 | 0.767 | 99.63 | 23.568 | 117.476 | 3.371 | 297.35 | 98.87 | 91.26 | 92.66 | 3.266 | 242.13 | 90 | 87.5 | -88.8 | 4.31 | 4.31 | 0 | 0 | 52 | Finished | DanY (98) | 2021-10-04 14:45
SD-40506 | 2CS | A12 Electrolyte experiments (id2587) A12 Salt screening (id2588) xFC Product experiments (id2541) | Slats screen EL1659CA Control | A2349 | -- | -- | PC-281 | 84.7 | EL1659 | 3.788 | 0.767 | 99.67 | 23.568 | 117.02 | 3.369 | 296.02 | 98.12 | 91.89 | 93.15 | 3.267 | 240.74 | 90.8 | 83.2 | -68.98 | 4.31 | 4.31 | 0 | 0.01 | 61 | Finished | DanY (98) | 2021-10-04 14:45
SD-40505 | 2CS | A12 Electrolyte experiments (id2587) A12 Salt screening (id2588) xFC Product experiments (id2541) | Slats screen EL1659CA Control | A2349 | -- | -- | PC-281 | 83.9 | EL1659 | 3.788 | 0.767 | 99.56 | 23.568 | 115.891 | 3.369 | 293.16 | 98.89 | 87.81 | 90.06 | 3.262 | 239.27 | 86.3 | 84.1 | -75.49 | 4.31 | 4.31 | 0 | 0.02 | 53 | Finished | DanY (98) | 2021-10-04 14:45
SD-40504 | 2CS | A12 Electrolyte experiments (id2587) A12 Salt screening (id2588) xFC Product experiments (id2541) | Slats screen EL1659CA Control | A2349 | -- | -- | PC-281 | 84.5 | EL1659 | 3.788 | 0.767 | 99.61 | 23.568 | 116.172 | 3.368 | 293.79 | 98.64 | 89.74 | 91.52 | 3.262 | 240.14 | 88.5 | 86.8 | -52.74 | 4.31 | 4.31 | 0 | 0.01 | 64 | Finished | DanY (98) | 2021-10-04 14:45
SD-40503 | 2CS | A12 Electrolyte experiments (id2587) A12 Salt screening (id2588) xFC Product experiments (id2541) | Slats screen EL1659CA Control | A2349 | -- | -- | PC-281 | 84.8 | EL1659 | 3.788 | 0.767 | 99.67 | 23.568 | 116.937 | 3.37 | 295.9 | 98.23 | 90.33 | 91.98 | 3.264 | 239.69 | 89.2 | 85.3 | -54.85 | 4.31 | 4.31 | 0 | 0.01 | 70 | Finished | DanY (98) | 2021-10-04 14:45
SD-40502 | 2CS | A12 Electrolyte experiments (id2587) A12 Salt screening (id2588) xFC Product experiments (id2541) | Slats screen EL1659CA Control | A2349 | -- | -- | PC-281 | 84.8 | EL1659 | 3.788 | 0.767 | 99.7 | 23.568 | 117.493 | 3.371 | 297.39 | 97.96 | 92 | 93.23 | 3.265 | 240.01 | 90.9 | 89.4 | -58.83 | 4.31 | 4.31 | 0 | 0.01 | 62 | Finished | DanY (98) | 2021-10-04 14:45
SD-40500 | 2CS | A12 Electrolyte experiments (id2587) A12 Salt screening (id2588) xFC Product experiments (id2541) | Slats screen EL1659CA Control | A2349 | -- | -- | PC-281 | 84.8 | EL1659 | 3.788 | 0.767 | 99.65 | 23.568 | 117.037 | 3.372 | 296.32 | 97.04 | 93.56 | 94.45 | 3.273 | 239.63 | 93 | 91.8 | -55.81 | 4.31 | 4.31 | 0 | 0.01 | 76 | Finished | DanY (98) | 2021-10-04 14:45
SD-40499 | 2CS | A12 Electrolyte experiments (id2587) A12 Salt screening (id2588) xFC Product experiments (id2541) | Slats screen EL1659CA Control | A2349 | -- | -- | PC-281 | 84.5 | EL1659 | 3.788 | 0.767 | 99.48 | 23.568 | 117.229 | 3.368 | 296.46 | 98.15 | 91.33 | 92.72 | 3.262 | 239.87 | 90 | 88.4 | -75.09 | 4.31 | 4.31 | 0 | 0.02 | 57 | Finished | DanY (98) | 2021-10-04 14:45
SD-39931 | 2CS | A12 DChg current and target ED (id2569) A12 formation 70% capacity (id2560) xFC Product experiments (id2541) | 4C/1C 240Wh/kg, A2293 Formation to 70% capaity C/10 x 1 2.5-4.3 | A2293 | -- | -- | PC-247 | 84.1 | EL1659 | 3.318 | 0.927 | 99.85 | 25.278 | 122.143 | 3.406 | 299.12 | 97.91 | 99.22 | 99.1 | 3.283 | 225.3 | 82.3 | 0 | -40 | 4.31 | 4.31 | 0 | 0.01 | 106 | Finished | NirK (78) | 2021-09-04 22:11
SD-39930 | 2CS | A12 DChg current and target ED (id2569) A12 formation 70% capacity (id2560) xFC Product experiments (id2541) | 4C/1C 240Wh/kg, A2293 Formation to 70% capaity C/10 x 1 2.5-4.3 | A2293 | -- | -- | PC-247 | 82.1 | EL1659 | 3.318 | 0.927 | 99.55 | 25.278 | 122.785 | 3.405 | 300.61 | 98.16 | 98.37 | 98.34 | 3.281 | 225.4 | 82.3 | 82.2 | -23.92 | 4.31 | 4.31 | 0 | 0.01 | 157 | Finished | NirK (78) | 2021-09-04 22:11
SD-39929 | 2CS | A12 DChg current and target ED (id2569) A12 formation 70% capacity (id2560) xFC Product experiments (id2541) | 4C/1C 240Wh/kg, A2293 Formation to 70% capaity C/10 x 1 2.5-4.3 | A2293 | -- | -- | PC-247 | 84.4 | EL1659 | 3.318 | 0.927 | 99.84 | 25.278 | 123.502 | 3.403 | 302.19 | 97.89 | 99.53 | 99.38 | 3.277 | 225.06 | 81.4 | 80.7 | -85.14 | 4.31 | 4.31 | 0 | 0.01 | 51 | Finished | NirK (78) | 2021-09-04 22:11
SD-39928 | 2CS | A12 DChg current and target ED (id2569) A12 formation 70% capacity (id2560) xFC Product experiments (id2541) | 4C/1C 240Wh/kg, A2293 Formation to 70% capaity C/10 x 1 2.5-4.3 | A2293 | -- | -- | PC-247 | 84 | EL1659 | 3.541 | 0.869 | 99.82 | 25.278 | 122.261 | 3.395 | 297.04 | 97.96 | 98.11 | 98.12 | 3.275 | 224.68 | 78.9 | 72.8 | -23.52 | 4.31 | 4.31 | 0 | 0.01 | 159 | Finished | NirK (78) | 2021-09-04 22:11
SD-39927 | 2CS | A12 DChg current and target ED (id2569) A12 formation 70% capacity (id2560) xFC Product experiments (id2541) | 4C/0.33C 220Wh/kg, A2293 Formation to 70% capaity C/10 x 1 2.5-4.3 | A2293 | -- | -- | PC-247 | 84 | EL1659 | 3.541 | 0.869 | 99.81 | 25.278 | 123.727 | 3.397 | 300.77 | 97.98 | 99 | 98.9 | 3.27 | 224.37 | 90.7 | 85.8 | -18.8 | 4.31 | 4.31 | 0 | 0.01 | 197 | Finished | NirK (78) | 2021-09-04 22:11
SD-39926 | 2CS | A12 DChg current and target ED (id2569) A12 formation 70% capacity (id2560) xFC Product experiments (id2541) | 4C/0.33C 220Wh/kg, A2293 Formation to 70% capaity C/10 x 1 2.5-4.3 | A2293 | -- | -- | PC-247 | 84.1 | EL1659 | 3.541 | 0.869 | 99.84 | 25.278 | 123.54 | 3.395 | 300.14 | 98.57 | 100 | 99.83 | 3.272 | 226.06 | 100 | 100 | -15.55 | 4.29 | 4.3 | 0 | 0.3 | 250 | Finished | NirK (78) | 2021-09-04 22:11
SD-39925 | 2CS | A12 DChg current and target ED (id2569) A12 formation 70% capacity (id2560) xFC Product experiments (id2541) | 4C/0.33C 220Wh/kg, A2293 Formation to 70% capaity C/10 x 1 2.5-4.3 | A2293 | -- | -- | PC-247 | 84 | EL1659 | 3.541 | 0.869 | 99.84 | 25.278 | 122.16 | 3.394 | 296.7 | 97.59 | 96.52 | 96.74 | 3.269 | 222.75 | 99.6 | 99.6 | -16.26 | 4.3 | 4.3 | 0 | 0.01 | 225 | Finished | NirK (78) | 2021-09-04 22:11
SD-39924 | 2CS | A12 DChg current and target ED (id2569) A12 formation 70% capacity (id2560) xFC Product experiments (id2541) | 4C/0.33C 220Wh/kg, A2293 Formation to 70% capaity C/10 x 1 2.5-4.3 | A2293 | -- | -- | PC-247 | 84.1 | EL1659 | 3.541 | 0.869 | 99.86 | 25.278 | 123.639 | 3.399 | 300.74 | 97.98 | 99.44 | 99.3 | 3.273 | 224.92 | 100 | 100 | -18.3 | 4.29 | 4.31 | 0 | 0.43 | 196 | Finished | NirK (78) | 2021-09-04 22:11
SD-39923 | 2CS | A12 DChg current and target ED (id2569) A12 formation 70% capacity (id2560) xFC Product experiments (id2541) | 4C/0.33C 220Wh/kg, A2293 Formation to 70% capaity C/10 x 1 2.5-4.3 | A2293 | -- | -- | PC-247 | 84.1 | EL1659 | 3.541 | 0.869 | 99.84 | 25.278 | 122.759 | 3.396 | 298.33 | 97.51 | 98.93 | 98.83 | 3.271 | 223.49 | 99.8 | 99.8 | -25.85 | 4.31 | 4.31 | 0 | 0.01 | 149 | Finished | NirK (78) | 2021-09-04 22:11
SD-39922 | 2CS | A12 DChg current and target ED (id2569) A12 formation 70% capacity (id2560) xFC Product experiments (id2541) | 4C/0.33C 220Wh/kg, A2293 Formation to 70% capaity C/10 x 1 2.5-4.3 | A2293 | -- | -- | PC-247 | 84.2 | EL1659 | 3.541 | 0.869 | 99.85 | 25.278 | 122.769 | 3.394 | 298.18 | 98.35 | 99.08 | 98.97 | 3.272 | 225.64 | 100 | 100 | -27.66 | 4.31 | 4.31 | 0 | 0.01 | 159 | Finished | NirK (78) | 2021-09-04 22:11
SD-39921 | 2CS | xFC Product experiments (id2541) A12 EL experiment (id2559) | A2293 G14 w/ EL1681-? (LiPOF) Day 1 | A2293 | -- | -- | PC-247 | 85.4 | EL1681 | 3.485 | 0.883 | 99.7 | 25.278 | 123.665 | 3.397 | 300.42 | 98.2 | 100 | 99.83 | 3.261 | 223.43 | 85.1 | 80.3 | -22.16 | 4.31 | 4.31 | 0 | 0.01 | 162 | Finished | DanY (98) | 2021-09-04 22:11
SD-39920 | 2CS | xFC Product experiments (id2541) A12 EL experiment (id2559) | A2293 G14 w/ EL1681-? (LiPOF) Day 1 | A2293 | -- | -- | PC-247 | 85.3 | EL1681 | 3.485 | 0.883 | 99.7 | 25.278 | 122.943 | 3.387 | 297.78 | 98.48 | 100 | 99.83 | 3.251 | 223.29 | 87.1 | 86.8 | -22.31 | 4.3 | 4.31 | 0 | 0.01 | 183 | Finished | DanY (98) | 2021-09-04 22:11
SD-39918 | 2CS | xFC Product experiments (id2541) A12 EL experiment (id2559) | A2293 G14 w/ EL1681-? (LiPOF) Day 1 | A2293 | -- | -- | PC-247 | 85.3 | EL1681 | 3.485 | 0.883 | 99.78 | 25.278 | 125.152 | 3.389 | 303.31 | 98.67 | 100 | 99.83 | 3.246 | 223.66 | 86.1 | 85.8 | -23.92 | 4.31 | 4.31 | 0 | 0.01 | 167 | Finished | DanY (98) | 2021-09-04 22:11
SD-39917 | 2CS | xFC Product experiments (id2541) A12 EL experiment (id2559) | A2293 G14 w/ EL1681-? (LiPOF) Day 1 | A2293 | -- | -- | PC-247 | 85.4 | EL1681 | 3.485 | 0.883 | 99.77 | 25.278 | 124.358 | 3.384 | 300.94 | 98.35 | 87.67 | 89.52 | 3.23 | 216.58 | 76.6 | 76.1 | -23.15 | 4.31 | 4.31 | 0 | 0.02 | 176 | Finished | DanY (98) | 2021-09-04 22:11
SD-39916 | 2CS | xFC Product experiments (id2541) A12 EL experiment (id2559) | A2293 G14 w/ EL1681-? (LiPOF) Day 1 | A2293 | -- | -- | PC-247 | 85.5 | EL1681 | 3.485 | 0.883 | 99.77 | 25.278 | 124.809 | 3.392 | 302.75 | 98.84 | 100 | 99.83 | 3.252 | 224.19 | 89.3 | 85.3 | -22.9 | 4.3 | 4.31 | 0 | 0.01 | 176 | Finished | DanY (98) | 2021-09-04 22:11
SD-39915 | 2CS | xFC Product experiments (id2541) A12 EL experiment (id2559) | A2293 G14 w/ EL1681-? (LiPOF) Day 1 | A2293 | -- | -- | PC-247 | 85.4 | EL1681 | 3.485 | 0.883 | 99.71 | 25.278 | 124.079 | 3.392 | 300.98 | 98.24 | 100 | 99.83 | 3.251 | 222.85 | 87.9 | 88.1 | -26.81 | 4.31 | 4.31 | 0 | 0.01 | 152 | Finished | DanY (98) | 2021-09-04 22:11
SD-39914 | 2CS | xFC Product experiments (id2541) A12 EL experiment (id2559) | A2293 G14 w/ EL1681-? (LiPOF) Day 1 | A2293 | -- | -- | PC-247 | 85.4 | EL1681 | 3.485 | 0.883 | 99.75 | 25.278 | 124.136 | 3.39 | 300.94 | 98.52 | 100 | 99.83 | 3.252 | 223.56 | 89 | 89.1 | -23.84 | 4.31 | 4.31 | 0 | 0.01 | 178 | Finished | DanY (98) | 2021-09-04 22:11
SD-39913 | 2CS | xFC Product experiments (id2541) A12 EL experiment (id2559) | A2293 G14 w/ EL1681-? (LiPOF) Day 1 | A2293 | -- | -- | PC-247 | 85.3 | EL1681 | 3.485 | 0.883 | 99.76 | 25.278 | 124.881 | 3.388 | 302.57 | 98.65 | 100 | 99.83 | 3.247 | 223.33 | 87.1 | 86.7 | -21.91 | 4.31 | 4.31 | 0 | 0 | 171 | Finished | DanY (98) | 2021-09-04 22:11
SD-39912 | 2CS | xFC Product experiments (id2541) A12 EL experiment (id2559) | A2293 G14 w/ EL1681-? (LiPOF) Day 1 | A2293 | -- | -- | PC-247 | 85.4 | EL1681 | 3.485 | 0.883 | 99.74 | 25.278 | 124.149 | 3.39 | 300.97 | 98.44 | 100 | 99.83 | 3.251 | 223.25 | 82 | 71.8 | -31.59 | 4.31 | 4.31 | 0 | 0.02 | 127 | Finished | DanY (98) | 2021-09-04 22:11
SD-39910 | 2CS | xFC Product experiments (id2541) A12 EL experiment (id2559) | A2293 G14 w/ EL1679-C (CsPF6) Day 1 | A2293 | -- | -- | PC-247 | 85.1 | EL1679 | 3.485 | 0.883 | 99.66 | 25.278 | 123.66 | 3.396 | 300.88 | 98.76 | 100 | 99.83 | 3.266 | 225.07 | 83 | 83.3 | -46.08 | 4.31 | 4.31 | 0 | 0 | 88 | Finished | DanY (98) | 2021-09-04 22:11
SD-39909 | 2CS | xFC Product experiments (id2541) A12 EL experiment (id2559) | A2293 G14 w/ EL1679-C (CsPF6) Day 1 | A2293 | -- | -- | PC-247 | 85 | EL1679 | 3.485 | 0.883 | 99.69 | 25.278 | 124.829 | 3.395 | 303.64 | 98.96 | 100 | 99.83 | 3.262 | 225.72 | 76 | 73.2 | -48.31 | 4.3 | 4.3 | 0 | 0.01 | 79 | Finished | DanY (98) | 2021-09-04 22:11
SD-39908 | 2CS | xFC Product experiments (id2541) A12 EL experiment (id2559) | A2293 G14 w/ EL1679-C (CsPF6) Day 1 | A2293 | -- | -- | PC-247 | 85.3 | EL1679 | 3.485 | 0.883 | 99.7 | 25.278 | 124.348 | 3.396 | 302.56 | 98.59 | 100 | 99.83 | 3.259 | 224.42 | 88.9 | 88.9 | -41 | 4.31 | 4.31 | 0 | 0.01 | 114 | Finished | DanY (98) | 2021-09-04 22:11
SD-39907 | 2CS | xFC Product experiments (id2541) A12 EL experiment (id2559) | A2293 G14 w/ EL1679-C (CsPF6) Day 1 | A2293 | -- | -- | PC-247 | 84.9 | EL1679 | 3.485 | 0.883 | 99.58 | 25.278 | 122.824 | 3.394 | 298.67 | 98.98 | 99.41 | 99.27 | 3.267 | 226.13 | 79.1 | 78 | -27.95 | 4.3 | 4.3 | 0 | 0 | 131 | Finished | DanY (98) | 2021-09-04 22:11
SD-39906 | 2CS | xFC Product experiments (id2541) A12 EL experiment (id2559) | A2293 G14 w/ EL1679-C (CsPF6) Day 1 | A2293 | -- | -- | PC-247 | 31.4 | EL1679 | 3.485 | 0.883 | 99.92 | 25.278 | 123.779 | 3.401 | 301.62 | 98.98 | 100 | 99.83 | 3.27 | 226.19 | 80 | 79.2 | -41.98 | 4.3 | 4.3 | 0 | 0 | 95 | Finished | DanY (98) | 2021-09-04 22:11
SD-39905 | 2CS | xFC Product experiments (id2541) A12 EL experiment (id2559) | A2293 G14 w/ EL1679-C (CsPF6) Day 1 | A2293 | -- | -- | PC-247 | 85.1 | EL1679 | 3.429 | 0.897 | 99.67 | 25.278 | 124.64 | 3.396 | 303.62 | 98.91 | 100 | 99.83 | 3.261 | 225.49 | 85.4 | 84.4 | -33.19 | 4.3 | 4.3 | 0 | 0 | 130 | Finished | DanY (98) | 2021-09-04 22:11
SD-39904 | 2CS | xFC Product experiments (id2541) A12 EL experiment (id2559) | A2293 G14 w/ EL1679-C (CsPF6) Day 1 | A2293 | -- | -- | PC-247 | 85 | EL1679 | 3.429 | 0.897 | 99.64 | 25.278 | 122.982 | 3.391 | 299.14 | 97.67 | 100 | 99.83 | 3.256 | 221.82 | 88.4 | 85.7 | -38.38 | 4.31 | 4.31 | 0 | 0.01 | 119 | Finished | DanY (98) | 2021-09-04 22:11
SD-39903 | 2CS | xFC Product experiments (id2541) A12 EL experiment (id2559) | A2293 G14 w/ EL1679-C (CsPF6) Day 1 | A2293 | -- | -- | PC-247 | 85.3 | EL1679 | 3.429 | 0.897 | 99.7 | 25.278 | 124.778 | 3.392 | 303.6 | 98.97 | 100 | 99.83 | 3.255 | 225.42 | 77.6 | 75.7 | -34.85 | 4.3 | 4.3 | 0 | 0 | 111 | Finished | DanY (98) | 2021-09-04 22:11
SD-39902 | 2CS | xFC Product experiments (id2541) A12 EL experiment (id2559) | A2293 G14 w/ EL1679-C (CsPF6) Day 1 | A2293 | -- | -- | PC-247 | 85.2 | EL1679 | 3.429 | 0.897 | 99.71 | 25.278 | 124.403 | 3.398 | 303.22 | 98.5 | 100 | 99.83 | 3.262 | 224.4 | 79.9 | 78.2 | -34.59 | 4.31 | 4.31 | 0 | 0.01 | 112 | Finished | DanY (98) | 2021-09-04 22:11
SD-39901 | 2CS | xFC Product experiments (id2541) A12 EL experiment (id2559) | A2293 G14 w/ EL1939-D - EL1659 + 10%FEC Day 1 | A2293 | -- | -- | PC-247 | 85.1 | EL1939 | 3.429 | 0.897 | 99.69 | 25.278 | 123.291 | 3.4 | 299.55 | 98.29 | 96.74 | 96.91 | 3.273 | 224.45 | 70 | 68.7 | -74.05 | 4.31 | 4.31 | 0 | 0.02 | 56 | Finished | DanY (98) | 2021-09-04 22:11
SD-39900 | 2CS | A12 EL experiment (id2559) xFC Product experiments (id2541) | A2293 G14 w/ EL1939-D - EL1659 + 10%FEC Day 1 | A2293 | -- | -- | PC-247 | 85 | EL1939 | 3.429 | 0.897 | 99.67 | 25.278 | 122.333 | 3.4 | 297.23 | 98.08 | 97.48 | 97.57 | 3.277 | 224.77 | 78.5 | 77.7 | -7.17 | 4.31 | 4.3 | 0.05 | 0.04 | 371 | Finished | DanY (98) | 2021-09-04 22:11
SD-39899 | 2CS | A12 EL experiment (id2559) xFC Product experiments (id2541) | A2293 G14 w/ EL1939-D - EL1659 + 10%FEC Day 1 | A2293 | -- | -- | PC-247 | 85 | EL1939 | 3.429 | 0.897 | 99.72 | 25.278 | 123.364 | 3.4 | 299.73 | 98.08 | 98.85 | 98.77 | 3.273 | 224.94 | 81 | 81 | -7.76 | 4.31 | 4.3 | 0.06 | 0.04 | 398 | Finished | DanY (98) | 2021-09-04 22:11
SD-39898 | 2CS | A12 EL experiment (id2559) xFC Product experiments (id2541) | A2293 G14 w/ EL1939-D - EL1659 + 10%FEC Day 1 | A2293 | -- | -- | PC-247 | 85 | EL1939 | 3.429 | 0.897 | 99.7 | 25.278 | 123.132 | 3.402 | 299.34 | 98.06 | 97.59 | 97.66 | 3.277 | 224.66 | 80 | 80 | -6.73 | 4.31 | 4.3 | 0.08 | 0.03 | 399 | Finished | DanY (98) | 2021-09-04 22:11
SD-39897 | 2CS | xFC Product experiments (id2541) A12 EL experiment (id2559) | A2293 G14 w/ EL1939-D - EL1659 + 10%FEC Day 1 | A2293 | -- | -- | PC-247 | 85 | EL1939 | 3.429 | 0.897 | 99.69 | 25.278 | 122.36 | 3.401 | 297.38 | 98.15 | 98.78 | 98.7 | 3.281 | 225.35 | 74.9 | 74 | -19.55 | 4.31 | 4.31 | 0 | 0.03 | 171 | Finished | DanY (98) | 2021-09-04 22:11
SD-39896 | 2CS | xFC Product experiments (id2541) A12 EL experiment (id2559) | A2293 G14 w/ EL1939-D - EL1659 + 10%FEC Day 1 | A2293 | -- | -- | PC-247 | 85 | EL1939 | 3.429 | 0.897 | 99.68 | 25.278 | 122.297 | 3.402 | 297.31 | 98.1 | 97.44 | 97.53 | 3.281 | 224.9 | 64.6 | 64.4 | -11.17 | 4.31 | 4.31 | 0 | 0.03 | 210 | Finished | DanY (98) | 2021-09-04 22:11
SD-39895 | 2CS | xFC Product experiments (id2541) A12 EL experiment (id2559) | A2293 G14 w/ EL1939-D - EL1659 + 10%FEC Day 1 | A2293 | -- | -- | PC-247 | 85 | EL1939 | 3.429 | 0.897 | 99.69 | 25.278 | 123.705 | 3.401 | 300.65 | 98.61 | 97.74 | 97.75 | 3.278 | 225.92 | 65.7 | 65.4 | -8.82 | 4.3 | 4.3 | 0.05 | 0 | 259 | Finished | DanY (98) | 2021-09-04 22:11
SD-39894 | 2CS | A12 EL experiment (id2559) xFC Product experiments (id2541) | A2293 G14 w/ EL1939-D - EL1659 + 10%FEC Day 1 | A2293 | -- | -- | PC-247 | 85 | EL1939 | 3.429 | 0.897 | 99.67 | 25.278 | 123.53 | 3.398 | 299.96 | 98.54 | 95.78 | 96.05 | 3.273 | 224.29 | 68.5 | 64.7 | -9.24 | 4.3 | 4.3 | 0.02 | 0 | 289 | Finished | DanY (98) | 2021-09-04 22:11
SD-39893 | 2CS | A12 EL experiment (id2559) xFC Product experiments (id2541) | A2293 G14 w/ EL1939-D - EL1659 + 10%FEC Day 1 | A2293 | -- | -- | PC-247 | 85 | EL1939 | 3.429 | 0.897 | 99.74 | 25.278 | 123.459 | 3.401 | 300.05 | 98.13 | 97.96 | 97.98 | 3.274 | 225.11 | 71.3 | 70.9 | -5.46 | 4.31 | 4.3 | 0.11 | 0.04 | 380 | Finished | DanY (98) | 2021-09-04 22:11
SD-39892 | 2CS | A12 EL experiment (id2559) xFC Product experiments (id2541) | A2293 G14 w/ EL1939-D - EL1659 + 10%FEC Day 1 | A2293 | -- | -- | PC-247 | 85 | EL1939 | 3.429 | 0.897 | 99.71 | 25.278 | 123.761 | 3.399 | 300.61 | 98.66 | 99.15 | 99.02 | 3.274 | 226.39 | 73.1 | 72.7 | -7.31 | 4.3 | 4.3 | 0.02 | 0 | 322 | Finished | DanY (98) | 2021-09-04 22:11
SD-39891 | 2CS | xFC Product experiments (id2541) A12 EL experiment (id2559) | A2293 G14 w/ EL1938-D - EL1659 + 5%FEC Day 1 | A2293 | -- | -- | PC-247 | 80.5 | EL1938 | 3.429 | 0.897 | 99.78 | 25.278 | 123.117 | 3.399 | 300.75 | 98.15 | 100 | 99.83 | 3.273 | 225.15 | 83.6 | 82.4 | -10.44 | 4.3 | 4.31 | 0 | 0.02 | 289 | Finished | DanY (98) | 2021-09-04 22:11
SD-39890 | 2CS | xFC Product experiments (id2541) A12 EL experiment (id2559) | A2293 G14 w/ EL1938-D - EL1659 + 5%FEC Day 1 | A2293 | -- | -- | PC-247 | 85.1 | EL1938 | 3.429 | 0.897 | 99.71 | 25.278 | 123.993 | 3.402 | 303.15 | 98.63 | 100 | 99.83 | 3.274 | 226.36 | 78.1 | 76.4 | -10.67 | 4.3 | 4.3 | 0 | 0 | 267 | Finished | DanY (98) | 2021-09-04 22:11
SD-39889 | 2CS | xFC Product experiments (id2541) A12 EL experiment (id2559) | A2293 G14 w/ EL1938-D - EL1659 + 5%FEC Day 1 | A2293 | -- | -- | PC-247 | 85.1 | EL1938 | 3.429 | 0.897 | 99.7 | 25.278 | 122.996 | 3.399 | 300.45 | 98.1 | 99.63 | 99.48 | 3.274 | 225.21 | 75.7 | 70.5 | -23.64 | 4.31 | 4.31 | 0 | 0.02 | 132 | Finished | DanY (98) | 2021-09-04 22:11
SD-39888 | 2CS | xFC Product experiments (id2541) A12 EL experiment (id2559) | A2293 G14 w/ EL1938-D - EL1659 + 5%FEC Day 1 | A2293 | -- | -- | PC-247 | 85 | EL1938 | 3.429 | 0.897 | 99.67 | 25.278 | 122.133 | 3.401 | 298.52 | 98.23 | 97.37 | 97.47 | 3.279 | 225.49 | 71.5 | 70.4 | -19.14 | 4.3 | 4.31 | 0 | 0.02 | 153 | Finished | DanY (98) | 2021-09-04 22:11
SD-39887 | 2CS | xFC Product experiments (id2541) A12 EL experiment (id2559) | A2293 G14 w/ EL1938-D - EL1659 + 5%FEC Day 1 | A2293 | -- | -- | PC-247 | 85.2 | EL1938 | 3.429 | 0.897 | 99.7 | 25.278 | 123.008 | 3.4 | 300.57 | 97.87 | 99.52 | 99.38 | 3.274 | 224.78 | 80.4 | 79.6 | -9.09 | 4.31 | 4.31 | 0 | 0.01 | 300 | Finished | DanY (98) | 2021-09-04 22:11
SD-39886 | 2CS | xFC Product experiments (id2541) A12 EL experiment (id2559) | A2293 G14 w/ EL1938-D - EL1659 + 5%FEC Day 1 | A2293 | -- | -- | PC-247 | 30.6 | EL1938 | 3.429 | 0.897 | 99.77 | 25.278 | 122.297 | 3.403 | 299.09 | 98.17 | 99.37 | 99.24 | 3.276 | 225.17 | 78.6 | 77.8 | -15.61 | 4.31 | 4.31 | 0 | 0.01 | 187 | Finished | DanY (98) | 2021-09-04 22:11
SD-39885 | 2CS | xFC Product experiments (id2541) A12 EL experiment (id2559) | A2293 G14 w/ EL1938-D - EL1659 + 5%FEC Day 1 | A2293 | -- | -- | PC-247 | 85 | EL1938 | 3.429 | 0.897 | 99.69 | 25.278 | 123.083 | 3.4 | 300.75 | 97.99 | 100 | 99.83 | 3.273 | 225.15 | 83.1 | 83.1 | -11.54 | 4.31 | 4.31 | 0 | 0.01 | 267 | Finished | DanY (98) | 2021-09-04 22:11
SD-39884 | 2CS | xFC Product experiments (id2541) A12 EL experiment (id2559) | A2293 G14 w/ EL1938-D - EL1659 + 5%FEC Day 1 | A2293 | -- | -- | PC-247 | 85.2 | EL1938 | 3.429 | 0.897 | 99.74 | 25.278 | 123.813 | 3.403 | 302.8 | 98.18 | 100 | 99.83 | 3.275 | 225.58 | 77.4 | 77 | -9.74 | 4.31 | 4.31 | 0.01 | 0.01 | 286 | Finished | DanY (98) | 2021-09-04 22:11
SD-39883 | 2CS | xFC Product experiments (id2541) A12 EL experiment (id2559) | A2293 G14 w/ EL1938-D - EL1659 + 5%FEC Day 1 | A2293 | -- | -- | PC-247 | 85 | EL1938 | 3.429 | 0.897 | 99.69 | 25.278 | 122.86 | 3.403 | 300.47 | 98.11 | 98.7 | 98.63 | 3.276 | 225.09 | 78.6 | 77.7 | -16.36 | 4.31 | 4.31 | 0 | 0.01 | 187 | Finished | DanY (98) | 2021-09-04 22:11
SD-39882 | 2CS | xFC Product experiments (id2541) A12 EL experiment (id2559) | A2293 G14 w/ EL1938-D - EL1659 + 5%FEC Day 1 | A2293 | -- | -- | PC-247 | 85.1 | EL1938 | 3.429 | 0.897 | 99.74 | 25.278 | 123.645 | 3.398 | 301.95 | 98.13 | 99.96 | 99.8 | 3.268 | 224.95 | 83.7 | 83.5 | -18.18 | 4.3 | 4.31 | 0 | 0.01 | 179 | Finished | DanY (98) | 2021-09-04 22:11
SD-39881 | 2CS | A12 DChg current and target ED (id2569) A12 formation 70% capacity (id2560) A12 EL experiment (id2559) xFC Product experiments (id2541) | 4C/0.33C 240Wh/kg, A2293 G14 Control w/ EL1659-D Day 1 | A2293 | -- | -- | PC-247 | 85.1 | EL1659 | 3.373 | 0.912 | 99.64 | 25.278 | 122.253 | 3.405 | 298.96 | 98.01 | 97.78 | 97.84 | 3.283 | 224.57 | 72.1 | 72.8 | -13.91 | 4.31 | 4.31 | 3.62 | 0.01 | 211 | Finished | DanY (98) | 2021-09-04 22:11
SD-39880 | 2CS | A12 DChg current and target ED (id2569) A12 formation 70% capacity (id2560) A12 EL experiment (id2559) xFC Product experiments (id2541) | 4C/0.33C 240Wh/kg, A2293 G14 Control w/ EL1659-D Day 1 | A2293 | -- | -- | PC-247 | 85.2 | EL1659 | 3.373 | 0.912 | 99.66 | 25.278 | 122.842 | 3.405 | 300.4 | 97.75 | 96.52 | 96.82 | 3.278 | 222.34 | 69.2 | 70.1 | -12.45 | 4.3 | 4.31 | 4.31 | 0.01 | 206 | Finished | DanY (98) | 2021-09-04 22:11
SD-39879 | 2CS | A12 DChg current and target ED (id2569) A12 formation 70% capacity (id2560) A12 EL experiment (id2559) xFC Product experiments (id2541) | 4C/0.33C 240Wh/kg, A2293 G14 Control w/ EL1659-D Day 1 | A2293 | -- | -- | PC-247 | 85.1 | EL1659 | 3.373 | 0.912 | 99.7 | 25.278 | 123.441 | 3.401 | 301.51 | 97.89 | 97.96 | 97.97 | 3.272 | 224 | 80.4 | 80 | -14.69 | 4.31 | 4.31 | 5.16 | 0.01 | 227 | Finished | DanY (98) | 2021-09-04 22:11
SD-39878 | 2CS | A12 DChg current and target ED (id2569) A12 formation 70% capacity (id2560) A12 EL experiment (id2559) xFC Product experiments (id2541) | 4C/0.33C 240Wh/kg, A2293 G14 Control w/ EL1659-D Day 1 | A2293 | -- | -- | PC-247 | 85.1 | EL1659 | 3.373 | 0.912 | 99.67 | 25.278 | 121.663 | 3.407 | 297.69 | 98.31 | 95.37 | 95.87 | 3.287 | 224.45 | 73.4 | 73.4 | -20.8 | 4.3 | 4.31 | 0.64 | 0.01 | 176 | Finished | DanY (98) | 2021-09-04 22:11
SD-39877 | 2CS | A12 DChg current and target ED (id2569) A12 formation 70% capacity (id2560) A12 EL experiment (id2559) xFC Product experiments (id2541) | 4C/0.33C 240Wh/kg, A2293 G14 Control w/ EL1659-D Day 1 | A2293 | -- | -- | PC-247 | 85.2 | EL1659 | 3.373 | 0.912 | 99.68 | 25.278 | 122.078 | 3.403 | 298.35 | 98.31 | 94.81 | 95.4 | 3.28 | 222.79 | 69 | 69.2 | -15.16 | 4.3 | 4.31 | 0.25 | 0.01 | 200 | Finished | DanY (98) | 2021-09-04 22:11
SD-39876 | 2CS | A12 DChg current and target ED (id2569) A12 formation 70% capacity (id2560) A12 EL experiment (id2559) xFC Product experiments (id2541) | 4C/0.33C 240Wh/kg, A2293 G14 Control w/ EL1659-D Day 1 | A2293 | -- | -- | PC-247 | 85.1 | EL1659 | 3.373 | 0.912 | 99.69 | 25.278 | 123.212 | 3.405 | 301.3 | 97.97 | 97.67 | 97.73 | 3.28 | 224.42 | 79.4 | 78.3 | -15.48 | 4.31 | 4.31 | 1.14 | 0.01 | 200 | Finished | DanY (98) | 2021-09-04 22:11
SD-39875 | 2CS | A12 DChg current and target ED (id2569) A12 formation 70% capacity (id2560) A12 EL experiment (id2559) xFC Product experiments (id2541) | 4C/0.33C 240Wh/kg, A2293 G14 Control w/ EL1659-D Day 1 | A2293 | -- | -- | PC-247 | 85.1 | EL1659 | 3.373 | 0.912 | 99.67 | 25.278 | 122.323 | 3.403 | 298.95 | 97.91 | 96.07 | 96.43 | 3.276 | 222.81 | 73 | 73 | -17.09 | 4.31 | 4.31 | 0.75 | 0.01 | 203 | Finished | DanY (98) | 2021-09-04 22:11
SD-39874 | 2CS | A12 DChg current and target ED (id2569) A12 formation 70% capacity (id2560) A12 EL experiment (id2559) xFC Product experiments (id2541) | 4C/1C 240Wh/kg, A2293 G14 Control w/ EL1659-D Day 1 | A2293 | -- | -- | PC-247 | 85.1 | EL1659 | 3.373 | 0.912 | 99.67 | 25.278 | 122.028 | 3.404 | 298.32 | 98.22 | 97.3 | 97.42 | 3.281 | 224.59 | 80.1 | 80.2 | -28.92 | 4.3 | 4.3 | 0 | 0.01 | 125 | Finished | DanY (98) | 2021-09-04 22:11
SD-39873 | 2CS | A12 DChg current and target ED (id2569) A12 formation 70% capacity (id2560) A12 EL experiment (id2559) xFC Product experiments (id2541) | 4C/1C 240Wh/kg, A2293 G14 Control w/ EL1659-D Day 1 | A2293 | -- | -- | PC-247 | 85.1 | EL1659 | 3.373 | 0.912 | 99.61 | 25.278 | 121.579 | 3.407 | 297.48 | 97.34 | 97 | 97.18 | 3.281 | 223.26 | 73.9 | 73.4 | -20.76 | 4.31 | 4.31 | 0 | 0.01 | 158 | Finished | DanY (98) | 2021-09-04 22:11
SD-39872 | 2CS | A12 DChg current and target ED (id2569) A12 formation 70% capacity (id2560) A12 EL experiment (id2559) xFC Product experiments (id2541) | 4C/1C 240Wh/kg, A2293 G14 Control w/ EL1659-D Day 1 | A2293 | -- | -- | PC-247 | 84.9 | EL1659 | 3.373 | 0.912 | 99.72 | 25.278 | 119.836 | 3.405 | 293.05 | 98.49 | 88.63 | 90.69 | 3.278 | 219.13 | 71.8 | 70.9 | -41.21 | 4.31 | 4.31 | 0 | 0.04 | 105 | Finished | DanY (98) | 2021-09-04 22:11